## pdf_output
celestine R040007
light bands
| #11 | #12 | #13
Ox | Wt | Percents | Average |  | Standard | Dev
SrO | 53.27 | 53.68 | 54.94 |  | 53.96 | 0.71
SO3 | 43.89 | 44.08 | 43.83 |  | 43.94 | 0.1
BaO | 2.73 | 3.17 | 3.2 |  | 3.03 | 0.21
PbO | 0.77 | 0 | 0.89 |  | 0.55 | 0.39
CaO | 0.21 | 0.2 | 0.2 |  | 0.2 | 0.01
MnO | 0.04 | 0 | 0 |  | 0.02 | 0.02
MgO | 0 | 0 | 0 |  | 0 | 0
Totals | 100.93 | 101.12 | 103.06 |  | 101.7 | 0.96
Cation normalized to 4 O |  |  |  |  | Standard | Dev | in formula
S | 1.004 | 1.004 | 0.995 |  | 1.001 | 0.004 | 1
Sr | 0.941 | 0.944 | 0.963 |  | 0.95 | 0.01 | 0.95
Ba | 0.033 | 0.038 | 0.038 |  | 0.036 | 0.002 | 0.04
Ca | 0.007 | 0.006 | 0.006 |  | 0.007 | 0 | 0.01
Pb | 0.006 | 0 | 0.007 |  | 0.005 | 0.003
Mg | 0 | 0 | 0 |  | 0 | 0
Mn | 0.001 | 0 | 0 |  | 0 | 0
Totals | 1.992 | 1.992 | 2.01 |  | 1.998 | 0.008
SrSO4
light bands |  |  | (Sr0.95Ba0.04Ca0.01)Σ=1S1.00O4
dark bands |  |  | (Sr0.99Ba0.01)Σ=1S1.00O4 |  |  |  |  | trace amounts of Ca
dark bands
| #14 | #15 | #16
Ox | Wt | Percents | Average |  | Standard | Dev
SrO | 57.14 | 56.71 | 56.19 |  | 56.68 | 0.39
SO3 | 44.4 | 43.82 | 44.1 |  | 44.11 | 0.23
BaO | 0.24 | 0.61 | 0.7 |  | 0.52 | 0.2
PbO | 0 | 0 | 1.34 |  | 0.45 | 0.63
CaO | 0.22 | 0.15 | 0.26 |  | 0.21 | 0.05
MnO | 0.02 | 0 | 0 |  | 0.01 | 0.01
MgO | 0 | 0 | 0 |  | 0 | 0
Totals | 102.02 | 101.29 | 102.58 |  | 101.96 | 0.53
[5 empty] | Standard | Dev | in formula
S | 0.999 | 0.997 | 0.997 |  | 0.997 | 0.001 | 1
Sr | 0.993 | 0.997 | 0.981 |  | 0.99 | 0.007 | 0.99
Ca | 0.007 | 0.005 | 0.008 |  | 0.007 | 0.001 | trace
Ba | 0.003 | 0.007 | 0.008 |  | 0.006 | 0.002 | 0.01
Pb | 0 | 0 | 0.011 |  | 0.004 | 0.005
Mg | 0 | 0 | 0 |  | 0 | 0
Mn | 0 | 0 | 0 |  | 0 | 0
Totals | 2.002 | 2.006 | 2.006 |  | 2.004 | 0.002
SrSO4
(Sr0.96Ba0.04)Σ=1S1.00O4
| #1 | #2 | #3 | #4 | #5 | #6 | #7 | #8 | #9 | #10
Ox | #1: Wt; #2: Percents; (Sr0.96Ba0.04)Σ=1S1.00O4 #3: Average; (Sr0.96Ba0.04)Σ=1S1.00O4 #4: Standard; (Sr0.96Ba0.04)Σ=1S1.00O4 #5: Dev
SrO | 55.87 | 55.01 | 54.54 | 56.18 | 55.58 | 54.12 | 55.74 | 56.5 | 55.85 | 55.68 | 55.51 | 0.7
SO3 | 43.96 | 44.17 | 43.78 | 44.58 | 44.46 | 43.86 | 43.94 | 44.01 | 44.1 | 44.07 | 44.09 | 0.24
BaO | 1.76 | 1.92 | 2.36 | 0.77 | 1.35 | 1.63 | 1.32 | 1.15 | 1.89 | 2.11 | 1.63 | 0.46
PbO | 0.73 | 0 | 0.45 | 0.49 | 0 | 1.46 | 0.89 | 0 | 0 | 1.05 | 0.51 | 0.49
CaO | 0.2 | 0.23 | 0.19 | 0.19 | 0.22 | 0.18 | 0.21 | 0.17 | 0.2 | 0.22 | 0.2 | 0.02
MnO | 0 | 0.05 | 0 | 0.04 | 0.06 | 0 | 0.04 | 0.07 | 0 | 0 | 0.03 | 0.03
MgO | 0 | 0 | 0 | 0 | 0 | 0 | 0 | 0 | 0 | 0 | 0 | 0
Totals | 102.52 | 101.39 | 101.31 | 102.25 | 101.67 | 101.24 | 102.14 | 101.89 | 102.04 | 103.14 | 101.96 | 0.56
Cation | #1: Numbers; #2: Normalized; (Sr0.96Ba0.04)Σ=1S1.00O4 #3: to; (Sr0.96Ba0.04)Σ=1S1.00O4 #4: 4; (Sr0.96Ba0.04)Σ=1S1.00O4 #5: O
S | 0.996 | 1.001 | 1 | 1.001 | 1.002 | 1.002 | 0.997 | 0.997 | 0.998 | 0.996 | 0.999 | 0.003
Sr | 0.978 | 0.964 | 0.962 | 0.975 | 0.968 | 0.956 | 0.977 | 0.989 | 0.977 | 0.972 | 0.972 | 0.009
Ba | 0.021 | 0.023 | 0.028 | 0.009 | 0.016 | 0.019 | 0.016 | 0.014 | 0.022 | 0.025 | 0.019 | 0.005
Ca | 0.006 | 0.007 | 0.006 | 0.006 | 0.007 | 0.006 | 0.007 | 0.005 | 0.006 | 0.007 | 0.006 | 0.001
Pb | 0.006 | 0 | 0.004 | 0.004 | 0 | 0.012 | 0.007 | 0 | 0 | 0.009 | 0.004 | 0.004
Mn | 0 | 0.001 | 0 | 0.001 | 0.002 | 0 | 0.001 | 0.002 | 0 | 0 | 0.001 | 0.001
Mg | 0 | 0 | 0 | 0 | 0 | 0 | 0 | 0 | 0 | 0 | 0 | 0
Totals | 2.007 | 1.996 | 2 | 1.997 | 1.995 | 1.995 | 2.005 | 2.006 | 2.003 | 2.008 | 2.001 | 0.005
Xtal | El | Line | Pk(s) | Bkg(s) | Bkg(+) | Bkg(-) | Standards
TAP | Mg | Ka | 20 | 10 | 600 | -601 | diopside
PET | S | Ka | 20 | 10 | 600 | -600 | barite2
PET | Ca | Ka | 20 | 10 | 600 | -601 | wollast
PET | Sr | La | 20 | 10 | 600 | -600 | SrTiO3
LIF | Ba | La | 20 | 10 | 500 | -500 | barite2
LIF | Pb | La | 20 | 10 | 500 | -500 | wulfenite
LIF | Mn | Ka | 20 | 10 | 500 | -500 | rhod-791