## Sheet1
R060923 - Aurostibite
Microprobe Data:
Sample # | Sb | Au | Total
39 / 1 . | 56.14225 | 44.87951 | 101.0218
39 / 2 . | 56.33755 | 45.16045 | 101.498
39 / 3 . | 56.48405 | 45.41968 | 101.9037
39 / 4 . | 56.42619 | 45.00742 | 101.4336
39 / 5 . | 56.5454 | 44.96053 | 101.5059
39 / 6 . | 55.99285 | 45.08904 | 101.0819
39 / 7 . | 56.25822 | 45.12392 | 101.3821
39 / 8 . | 56.22622 | 44.91717 | 101.1434
39 / 9 . | 56.33767 | 45.13617 | 101.4738
39 / 10 . | 56.30791 | 45.31776 | 101.6257
39 / 11 . | 56.39852 | 45.11347 | 101.512
39 / 12 . | 56.41963 | 45.18127 | 101.6009
| 56.32304 | 45.10887
Structural Formula Calculation:
Element | Wt. % | At. Wt. | Mol. Frac. | Struct. Coeff.
Sb | 56.32 | 121.75 | 0.4625873 | 2
Au | 45.11 | 196.967 | 0.2290231 | 0.9901835
Total: | 101.43
|  | No. Sb atoms/formula unit: |  |  | 2
|  | F = | 4.323509
Ideal Chemistry: |  |  | Au1.00Sb2.00
Measured Chemistry: |  |  | Au0.99Sb2.00
Column Conditions : Cond 1 : 25keV 20nA
Standard Name :
Sb On stibnite2
Au On AuTe2