## pdf_output
berthierite7017berthierite7017berthierite7017berthierite7017berthierite7017berthierite7017berthierite7017berthierite7017berthierite7017berthierite7017berthierite7017berthierite7017berthierite7017berthierite7017berthierite7017berthierite7017berthierite7017berthierite7017berthierite7017berthierite7017
gray phase from the BS image is berthierite
| #17 | #18 | #19 | #20 | #21 | #22 | #23 | #24 | #25 | #26 | #27 | #28 | #29 | #30 | #31 | #32 | WDS scan: |  | Fe Sb S <Mn <As
Ox | Average
Sb | 56.66954 | 56.92208 | 55.86142 | 55.81091 | 55.98264 | 56.65944 | 56.70995 | 56.69985 | 56.73015 | 56.74025 | 56.3665 | 56.44731 | 56.65944 | 56.82107 | 56.58873 | 56.68975 | 56.52244 | 0.3427572
S | 30.21365 | 29.58736 | 29.8702 | 30.00152 | 30.07223 | 29.70858 | 29.8803 | 29.8298 | 29.85 | 29.76919 | 29.91061 | 29.74898 | 29.71868 | 29.98132 | 29.8702 | 30.10254 | 29.8822 | 0.1628495
Fe | 12.27335 | 12.48548 | 12.48548 | 12.47538 | 12.55619 | 12.39457 | 12.47538 | 12.44508 | 12.70772 | 12.75822 | 12.78853 | 12.99056 | 12.90975 | 12.84914 | 12.87944 | 12.92995 | 12.65026 | 0.2252955
Mn | 0.4343655 | 0.3636548 | 0.3737563 | 0.3838579 | 0.4040609 | 0.4141624 | 0.3131472 | 0.2929442 | 0.3333503 | 0.3131472 | 0.2929442 | 0.3030457 | 0.2727411 | 0.3131472 | 0.3131472 | 0.2828426 | 0.3377697 | 0.05070505
As | 0.1010152 | 0.1414213 | 0.1313198 | 0.1616244 | 0.1717259 | 0.212132 | 0.1313198 | 0.1212183 | 0.1313198 | 0.1313198 | 0.1919289 | 0.1818274 | 0.1212183 | 0.1717259 | 0.09091371 | 0.1616244 | 0.1471034 | 0.03339492
Totals | 99.69193 | 99.5 | 98.72218 | 98.8333 | 99.18685 | 99.38888 | 99.5101 | 99.38888 | 99.75254 | 99.71213 | 99.55051 | 99.67173 | 99.68183 | 100.1364 | 99.74244 | 100.1667 | 99.53977 | 0.3886741
Atom weight
Sb | 121.76 | 121.76 | 121.76 | 121.76 | 121.76 | 121.76 | 121.76 | 121.76 | 121.76 | 121.76 | 121.76 | 121.76 | 121.76 | 121.76 | 121.76 | 121.76
S | 32.065 | 32.065 | 32.065 | 32.065 | 32.065 | 32.065 | 32.065 | 32.065 | 32.065 | 32.065 | 32.065 | 32.065 | 32.065 | 32.065 | 32.065 | 32.065
Fe | 55.845 | 55.845 | 55.845 | 55.845 | 55.845 | 55.845 | 55.845 | 55.845 | 55.845 | 55.845 | 55.845 | 55.845 | 55.845 | 55.845 | 55.845 | 55.845
Mn | 54.938 | 54.938 | 54.938 | 54.938 | 54.938 | 54.938 | 54.938 | 54.938 | 54.938 | 54.938 | 54.938 | 54.938 | 54.938 | 54.938 | 54.938 | 54.938
As | 74.921 | 74.921 | 74.921 | 74.921 | 74.921 | 74.921 | 74.921 | 74.921 | 74.921 | 74.921 | 74.921 | 74.921 | 74.921 | 74.921 | 74.921 | 74.921
Atomic proportions
Sb | 0.46542 | 0.4674941 | 0.458783 | 0.4583682 | 0.4597786 | 0.4653371 | 0.4657519 | 0.4656689 | 0.4659178 | 0.4660008 | 0.4629312 | 0.4635949 | 0.4653371 | 0.4666645 | 0.4647563 | 0.465586 | 0.4642119 | 0.002815023
S | 0.9422627 | 0.9227307 | 0.9315516 | 0.9356471 | 0.9378523 | 0.9265111 | 0.9318667 | 0.9302915 | 0.9309216 | 0.9284013 | 0.9328118 | 0.9277712 | 0.9268261 | 0.935017 | 0.9315516 | 0.9387974 | 0.9319257 | 0.005078732
Fe | 0.2197753 | 0.2235739 | 0.2235739 | 0.223393 | 0.2248401 | 0.2219459 | 0.223393 | 0.2228503 | 0.2275533 | 0.2284578 | 0.2290004 | 0.2326181 | 0.231171 | 0.2300857 | 0.2306284 | 0.2315328 | 0.2265245 | 0.0040343
Mn | 0.007906467 | 0.006619368 | 0.006803239 | 0.00698711 | 0.007354853 | 0.007538724 | 0.005700011 | 0.005332268 | 0.006067754 | 0.005700011 | 0.005332268 | 0.00551614 | 0.004964526 | 0.005700011 | 0.005700011 | 0.005148397 | 0.006148197 | 0.0009229504
As | 0.00134829 | 0.001887606 | 0.001752777 | 0.002157264 | 0.002292093 | 0.002831409 | 0.001752777 | 0.001617948 | 0.001752777 | 0.001752777 | 0.002561751 | 0.002426922 | 0.001617948 | 0.002292093 | 0.001213461 | 0.002157264 | 0.001963447 | 0.0004457351
Sum | 1.636713 | 1.622306 | 1.622465 | 1.626553 | 1.632118 | 1.624164 | 1.628464 | 1.625761 | 1.632213 | 1.630313 | 1.632637 | 1.631927 | 1.629917 | 1.639759 | 1.63385 | 1.643222 | 1.630774 | 0.005903532
Atoms normalized to 7 apfu
Sb | 1.990539 | 2.017165 | 1.979385 | 1.972624 | 1.971947 | 2.00556 | 2.002048 | 2.00502 | 1.998161 | 2.000847 | 1.984836 | 1.988547 | 1.998482 | 1.992153 | 1.991183 | 1.983361 | 1.992616 | 0.01242897 | 1.99
As | 0.005766454 | 0.00814473 | 0.007562223 | 0.009283958 | 0.009830571 | 0.01220311 | 0.007534361 | 0.006966359 | 0.007517056 | 0.007525819 | 0.01098361 | 0.01041006 | 0.006948598 | 0.009784759 | 0.005198903 | 0.00918978 | 0.008428147 | 0.001913813 | 0.01
S | 4.029931 | 3.981441 | 4.019109 | 4.026632 | 4.02236 | 3.993179 | 4.005655 | 4.005534 | 3.992402 | 3.986235 | 3.999469 | 3.979588 | 3.980438 | 3.991512 | 3.991102 | 3.999206 | 4.000237 | 0.01657618 | 4
Fe | 0.9399492 | 0.9646869 | 0.9645924 | 0.9613896 | 0.9643178 | 0.9565666 | 0.960261 | 0.9595213 | 0.9758978 | 0.9809188 | 0.9818487 | 0.9977937 | 0.9928098 | 0.9822174 | 0.9880949 | 0.9863121 | 0.9723236 | 0.0156963 | 0.97
Mn | 0.03381489 | 0.02856156 | 0.02935206 | 0.03006959 | 0.03154427 | 0.03249122 | 0.02450166 | 0.02295902 | 0.0260225 | 0.02447388 | 0.02286232 | 0.02366097 | 0.02132114 | 0.02433289 | 0.0244209 | 0.02193178 | 0.02639504 | 0.003988844 | 0.03
Totals | 7 | 7 | 7 | 7 | 7 | 7 | 7 | 7 | 7 | 7 | 7 | 7 | 7 | 7 | 7 | 7 | 7 | 0
FeSb2S4
(Fe0.97Mn0.03)Σ=1(Sb1.99As0.01)Σ=2S4.00
Xtal | El | Line | Pk(s) | Bkg(s) | Bkg(+) | Bkg(-) | Standards
TAP | As | La | 20 | 10 | 600 | -600 | as
PET | S | Ka | 20 | 10 | 600 | -600 | chalcopy
PET | Mn | Ka | 20 | 10 | 600 | -600 | mn_2
PET | Sb | La | 20 | 10 | 250 | -300 | sb_2
LIF | Fe | Ka | 20 | 10 | 500 | -500 | chalcopy
light phase from the BS image is stibnite
| #35 | #36 | #37 | #38 | #39 | #40 | #41 | #42 | #43 | #44
Ox | Wt | Percents | Average | Standard | Dev
Sb | 71.71 | 72.27 | 71.79 | 72.3 | 68.08 | 71.68 | 72.15 | 72.5 | 71.94 | 71.61 |  | 71.6 | 1.21
S | 27.08 | 27.4 | 27.32 | 27.54 | 27.44 | 27.03 | 27.52 | 27.51 | 27.31 | 27.44 |  | 27.36 | 0.17
Mn | 0.01 | 0 | 0 | 0.03 | 0.08 | 0 | 0 | 0 | 0 | 0 |  | 0.01 | 0.02
Fe | 0.03 | 0.07 | 0 | 0.16 | 3.45 | 0.04 | 0.05 | 0.01 | 0.05 | 0.04 |  | 0.39 | 1.02
As | 0.17 | 0.18 | 0.17 | 0.2 | 0.15 | 0.15 | 0.17 | 0.19 | 0.19 | 0.18 |  | 0.18 | 0.02
Totals | 99.01 | 99.92 | 99.28 | 100.23 | 99.21 | 98.91 | 99.89 | 100.2 | 99.5 | 99.27 |  | 99.54 | 0.46
Cation | Numbers | Normalized | to | 3 | S
Sb | 2.092 | 2.084 | 2.076 | 2.075 | 1.96 | 2.095 | 2.072 | 2.082 | 2.081 | 2.062 |  | 2.068 | 0.037 | 2
Mn | 0.001 | 0 | 0 | 0.002 | 0.005 | 0 | 0 | 0 | 0 | 0 |  | 0.001 | 0.002
Fe | 0.002 | 0.005 | 0 | 0.01 | 0.216 | 0.003 | 0.003 | 0 | 0.003 | 0.002 |  | 0.024 | 0.064
As | 0.008 | 0.008 | 0.008 | 0.01 | 0.007 | 0.007 | 0.008 | 0.009 | 0.009 | 0.009 |  | 0.008 | 0.001
Totals | 2.104 | 2.097 | 2.084 | 2.096 | 2.189 | 2.105 | 2.082 | 2.092 | 2.094 | 2.073 |  | 2.102 | 0.031
[9 empty] | Sb2.00S3.00 |  |  | stibnite
Xtal | El | Line | Pk(s) | Bkg(s) | Bkg(+) | Bkg(-) | Standards
TAP | As | La | 20 | 10 | 600 | -600 | as
PET | S | Ka | 20 | 10 | 600 | -600 | chalcopy
PET | Mn | Ka | 20 | 10 | 600 | -600 | mn_2
PET | Sb | La | 20 | 10 | 250 | -300 | sb_2
LIF | Fe | Ka | 20 | 10 | 500 | -500 | chalcopy