## pdf_output
gartrellite R060881
| #42 | #43 | #44 | #45 | #46 | #47 | #48 | #49 | #50 | #51
Ox | Wt | Percents | Average | Standard | Dev | [5 empty] | average | stdev
PbO | 35.30462 | 35.77056 | 36.28503 | 36.12001 | 36.94511 | 34.97458 | 35.56671 | 36.90628 | 35.16872 | 34.7319 | 35.77735 | 0.7738111
As2O5 | 34.92604 | 34.07182 | 34.44069 | 34.34362 | 35.09106 | 34.79014 | 35.21725 | 34.1883 | 34.57659 | 35.05223 | 34.66977 | 0.4028454
CuO | 15.05567 | 14.56061 | 14.79358 | 14.70621 | 14.42471 | 14.24027 | 14.08496 | 15.33717 | 14.23057 | 14.67709 | 14.61108 | 0.3898651
Fe2O3 | 9.435273 | 9.464394 | 10.24096 | 10.38657 | 9.503222 | 9.066404 | 9.522636 | 9.241131 | 8.542222 | 9.464394 | 9.48672 | 0.5284002
SO3 | 0.6794949 | 0.1844343 | 0.9804141 | 0.5921313 | 0.8445152 | 0.3009192 | 0.6212525 | 0.6212525 | 0.7377374 | 0.553303 | 0.6115455 | 0.2342246
Al2O3 | 0.5921313 | 0.5630101 | 0.2426768 | 0.2523838 | 0.1747273 | 0.3785758 | 0.2329697 | 0.2038485 | 0.2912121 | 0.2620909 | 0.3193626 | 0.1466057
ZnO | 0.135899 | 0.03882828 | 0.1164848 | 0.1553131 | 0 | 0.08736364 | 0.1261919 | 0.07765657 | 0.2329697 | 0.1941414 | 0.1164848 | 0.06954853
P2O5 | 0.03882828 | 0.09707071 | 0.09707071 | 0.09707071 | 0.08736364 | 0.1067778 | 0.1067778 | 0.06794949 | 0.06794949 | 0.05824242 | 0.0825101 | 0.0229939
Na2O | 0.03 | 0 | 0.01 | 0.03 | 0 | 0.02 | 0.03 | 0.04 | 0 | 0 | 0.016 | 0.01577621 | not present in the wds scan; not in totals
CaO | 0.03 | 0 | 0.03 | 0 | 0 | 0.05 | 0.02 | 0.02 | 0.02 | 0.01 | 0.018 | 0.01619328 | not present in the wds scan; not in totals
Cr2O3 | 0.03 | 0 | 0 | 0 | 0.02 | 0.02 | 0.02 | 0 | 0.02 | 0 | 0.011 | 0.01197219 | not present in the wds scan; not in totals
MgO | 0 | 0 | 0 | 0 | 0 | 0 | 0 | 0 | 0 | 0 | 0 | 0 | not present in the wds scan; not in totals
K2O | 0 | 0 | 0 | 0 | 0.03 | 0 | 0 | 0 | 0 | 0 | 0.003 | 0.009486833 | not present in the wds scan; not in totals
MnO | 0 | 0 | 0.01 | 0 | 0 | 0.02 | 0 | 0 | 0.01 | 0.01 | 0.005 | 0.007071068 | not present in the wds scan; not in totals
F | 0.67 | 0.54 | 0.35 | 0.26 | 0.24 | 0.32 | 0.44 | 0.27 | 0.3 | 0.81 | 0.42 | 0.1941363 | not present in the wds scan; not in totals
Totals | 96.16795 | 94.75072 | 97.1969 | 96.6533 | 97.07071 | 93.94503 | 95.47875 | 96.6436 | 93.84796 | 94.99339 | 95.67483 | 1.251253
Cation numbers normalized to 8.5 O | [10 empty] | average | stdev |  | in formula
As | 1.941661 | 1.954021 | 1.902559 | 1.918675 | 1.953501 | 1.994524 | 1.977968 | 1.933042 | 1.981485 | 1.973981 | 1.953142 | 0.02953295 | 1.94 | 0.97 | 5 | 9.7
S | 0.05422105 | 0.01518215 | 0.07773801 | 0.04748221 | 0.06748112 | 0.02476227 | 0.0500829 | 0.05041845 | 0.06068315 | 0.04472474 | 0.0492776 | 0.01851513 | 0.05 | 0.03 | 6 | 0.36
P | 0.003495261 | 0.009014245 | 0.00868284 | 0.008781138 | 0.007875085 | 0.009912227 | 0.00971073 | 0.006220958 | 0.00630525 | 0.005310971 | 0.00753087 | 0.002109867 | 0.01 | trace | 5
Cu | 1.209219 | 1.206408 | 1.180648 | 1.186962 | 1.160126 | 1.179457 | 1.142879 | 1.252823 | 1.17818 | 1.19412 | 1.189082 | 0.02991534 | 1.18 | 1.18 | 2 | 2.36
Fe3 | 0.7549546 | 0.781212 | 0.8142339 | 0.8351597 | 0.7614306 | 0.7481012 | 0.7697738 | 0.752023 | 0.7045663 | 0.7671181 | 0.7688573 | 0.03606711 | 0.77 | 0.77 | 3 | 2.31
Al | 0.07420494 | 0.07278481 | 0.03021935 | 0.03178392 | 0.02192646 | 0.04892452 | 0.02949537 | 0.02598136 | 0.03761914 | 0.0332713 | 0.04062112 | 0.01876238 | 0.04 | 0.04 | 3 | 0.12
Zn | 0.01093537 | 0.003223112 | 0.009313845 | 0.01255905 | 0 | 0.007249483 | 0.01025861 | 0.006355287 | 0.0193242 | 0.01582482 | 0.009504377 | 0.005707204 | 0.01 | 0.01 | 2 | 0.02
Pb | 1.010552 | 1.05624 | 1.03204 | 1.038977 | 1.058954 | 1.032377 | 1.028514 | 1.074402 | 1.037691 | 1.007068 | 1.037682 | 0.02098745 | 1 | 1 | 2 | 2
Totals | 5.059243 | 5.098085 | 5.055435 | 5.08038 | 5.031295 | 5.045308 | 5.018682 | 5.101267 | 5.025855 | 5.041418 | 5.055697 | 0.02917981 |  |  |  | 16.87
Cation numbers normalized to 10 O
As | 1.969436 | 1.87519 | 2.005273 | 1.979507 | 2.047643 | 1.861541 | 1.954541 | 1.990656 | 1.843419 | 1.916753 | 1.944396 | 0.06756345 | 1.94
S | 0.05499666 | 0.01456966 | 0.08193489 | 0.04898766 | 0.07073312 | 0.02311128 | 0.04948972 | 0.05192116 | 0.05645487 | 0.04342814 | 0.04956272 | 0.01983515 | 0.05
P | 0.003545259 | 0.008650586 | 0.009151604 | 0.009059549 | 0.008254595 | 0.00925134 | 0.009595716 | 0.006406372 | 0.005865913 | 0.005157002 | 0.007493794 | 0.002095179 | 0.01
Cu | 1.226516 | 1.157738 | 1.244388 | 1.224596 | 1.216034 | 1.100818 | 1.129343 | 1.290164 | 1.096087 | 1.159502 | 1.184519 | 0.06525308 | 1.18
Fe | 0.7657539 | 0.7496958 | 0.8581923 | 0.8616389 | 0.798125 | 0.6982224 | 0.7606566 | 0.7744368 | 0.6554736 | 0.7448788 | 0.7667074 | 0.06350402 | 0.77
Al | 0.07526641 | 0.06984847 | 0.03185082 | 0.03279165 | 0.02298313 | 0.04566253 | 0.02914602 | 0.02675573 | 0.03499792 | 0.03230675 | 0.04016094 | 0.01811024 | 0.04
Zn | 0.0110918 | 0.003093082 | 0.009816675 | 0.01295724 | 0 | 0.006766132 | 0.01013711 | 0.006544705 | 0.01797773 | 0.01536604 | 0.009375051 | 0.005463262 | 0.01
Pb | 1.025007 | 1.013628 | 1.087758 | 1.071919 | 1.109986 | 0.9635447 | 1.016332 | 1.106425 | 0.9653872 | 0.9778721 | 1.033786 | 0.05674169 | 1
H | 2.756822 | 3.685827 | 2.082214 | 2.461004 | 2.180748 | 4.133457 | 3.201348 | 2.493319 | 4.184525 | 3.492842 | 3.067211 | 0.7828953 | 3
O | [11 empty] | O | 8 | 2 | 16
OH | [11 empty] | OH | 0.87 | 1 | 0.87
H2O | [11 empty] | H2O | 1.13 | 0 | 0
16.87
ideal |  | PbCuFe3+(AsO4)2(OH)·H2O
measured |  | Pb1.00Cu1.00(Fe3+0.77Cu0.18Al0.04Zn0.01)Σ=1((As0.97S0.03)Σ=1O4)2(OH)0.87·(H2O)1.13 | [13 empty] | trace amounts of P; OH estimated by charge balance, H2O by difference
Xtal | El | Line | Pk(s) | Bkg(s) | Bkg(+) | Bkg(-) | Standards
TAP | F | Ka | 20 | 10 | 800 | -800 | MgF2
TAP | Na | Ka | 20 | 10 | 600 | -600 | albite-Cr
TAP | Al | Ka | 20 | 10 | 600 | -600 | anor-hk
TAP | As | La | 20 | 10 | 600 | -600 | as
TAP | Mg | Ka | 20 | 10 | 600 | -600 | diopside
PET | P | Ka | 20 | 10 | 600 | -600 | apatite-s
PET | S | Ka | 20 | 10 | 250 | -250 | barite2
PET | K | Ka | 20 | 10 | 600 | -600 | kspar-OR1
PET | Ca | Ka | 20 | 10 | 600 | -600 | diopside
PET | Pb | Ma | 20 | 10 | 600 | -600 | wulfenite
LIF | Mn | Ka | 20 | 10 | 500 | -500 | rhod-791
LIF | Cr | Ka | 20 | 10 | 500 | -500 | chrom-s
LIF | Fe | Ka | 20 | 10 | 500 | -500 | fayalite
LIF | Cu | Ka | 20 | 10 | 500 | -500 | chalcopy
LIF | Zn | Ka | 20 | 10 | 300 | -300 | willemit2