## pdf_output
cronstedtite61026
| #11 | #12 | #13 | #14 | #15 | #16 | #17 | #18 | #19 | #20
Ox | Wt | Percents | Average | Standard | Dev | [5 empty] | average | stdev
Fe2O3* | 35.5824 | 35.0928 | 35.1744 | 35.2608 | 35.7504 | 34.8528 | 35.2944 | 35.0928 | 35.112 | 35.6736 | 35.28864 | 0.2904853
FeO* | 38.5476 | 38.0172 | 38.1056 | 38.1992 | 38.7296 | 37.7572 | 38.2356 | 38.0172 | 38.038 | 38.6464 | 38.22936 | 0.3146924
SiO2 | 17.11 | 16.94 | 17.42 | 16.7 | 17.28 | 17.25 | 17.18 | 17.25 | 17.23 | 17.28 | 17.164 | 0.2055453
MgO | 0.03 | 0 | 0 | 0 | 0 | 0.01 | 0 | 0 | 0.02 | 0 | 0.006 | 0.01074968 | not present in the wds scan; measured values are higher than the detection limit
Al2O3 | 0.15 | 0.08 | 0.07 | 0.11 | 0.08 | 0.13 | 0.09 | 0.09 | 0.11 | 0.1 | 0.101 | 0.02469818 | not present in the wds scan; measured values are higher than the detection limit
MnO | 0.04 | 0.02 | 0.01 | 0 | 0 | 0 | 0 | 0.07 | 0 | 0.04 | 0.018 | 0.02440401 | not present in the wds scan; measured values are higher than the detection limit
CaO | 0 | 0.02 | 0 | 0.01 | 0 | 0 | 0.02 | 0.01 | 0.03 | 0.03 | 0.012 | 0.01229273 | not present in the wds scan; measured values are higher than the detection limit
Cl | 0.19 | 0.17 | 0.18 | 0.19 | 0.15 | 0.19 | 0.19 | 0.17 | 0.16 | 0.15 | 0.174 | 0.01646545 | not present in the wds scan; measured values are higher than the detection limit
Na2O | 0.06 | 0.05 | 0.05 | 0 | 0.03 | 0 | 0 | 0 | 0 | 0.04 | 0.023 | 0.02540779 | not present in the wds scan; measured values are higher than the detection limit
F | 0 | 0 | 0.02 | 0 | 0 | 0 | 0.01 | 0 | 0 | 0.02 | 0.005 | 0.008498366 | not present in the wds scan; measured values are higher than the detection limit
K2O | 0 | 0 | 0.01 | 0 | 0.02 | 0 | 0 | 0 | 0.02 | 0.01 | 0.006 | 0.00843274 | not present in the wds scan; measured values are higher than the detection limit
TiO2 | 0 | 0.02 | 0.01 | 0.01 | 0.03 | 0.01 | 0 | 0.01 | 0 | 0 | 0.009 | 0.009944289 | not present in the wds scan; measured values are higher than the detection limit
Cr2O3 | 0 | 0 | 0.02 | 0.02 | 0.02 | 0 | 0 | 0.02 | 0.02 | 0.03 | 0.013 | 0.01159502 | not present in the wds scan; measured values are higher than the detection limit
Totals | 91.42 | 90.13 | 90.77 | 90.27 | 91.84 | 90 | 90.8 | 90.45 | 90.51 | 91.7 | 90.789 | 0.6542247
H2O** | 8.58 | 9.87 | 9.23 | 9.73 | 8.16 | 10 | 9.2 | 9.55 | 9.49 | 8.3 | 9.211 | 0.6542247
Fe2O3 tot measured | 74.13 | 73.11 | 73.28 | 73.46 | 74.48 | 72.61 | 73.53 | 73.11 | 73.15 | 74.32 | 73.518 | 0.6051777
* = FeO and Fe2O3 splitted so that the sum of cations ~ 5 when normalizing to 7 O
** = estimated by difference
Cation numbers normalized to 7 O | [10 empty] | average | stdev
Si | 1.123329 | 1.126283 | 1.14594 | 1.111785 | 1.127281 | 1.145461 | 1.132663 | 1.140179 | 1.138867 | 1.128925 | 1.132071 | 0.01074052
Fe3 | 1.757921 | 1.755736 | 1.741197 | 1.76646 | 1.754998 | 1.741551 | 1.751017 | 1.745458 | 1.746428 | 1.753782 | 1.751455 | 0.007944302
Fe2 | 2.116461 | 2.11383 | 2.096325 | 2.126741 | 2.112941 | 2.096752 | 2.108149 | 2.101455 | 2.102623 | 2.111477 | 2.108675 | 0.009564594
Totals | 4.997711 | 4.995849 | 4.983462 | 5.004985 | 4.99522 | 4.983764 | 4.991829 | 4.987092 | 4.987919 | 4.994184 | 4.992201 | 0.006768372
[11 empty] | average | stdev | in formula |  | (+) charges
Si | 1.123329 | 1.126283 | 1.14594 | 1.111785 | 1.127281 | 1.145461 | 1.132663 | 1.140179 | 1.138867 | 1.128925 | 1.132071 | 0.01074052 | 1.13 | 4 | 4.52
IVFe3 | 0.8766712 | 0.8737174 | 0.8540598 | 0.8882151 | 0.8727191 | 0.854539 | 0.8673375 | 0.8598208 | 0.8611327 | 0.871075 | 0.8679288 | 0.01074052 | 0.87 | 3 | 2.61
Fe2 | 2.116461 | 2.11383 | 2.096325 | 2.126741 | 2.112941 | 2.096752 | 2.108149 | 2.101455 | 2.102623 | 2.111477 | 2.108675 | 0.009564594 | 2.13 | 2 | 4.26
Fe3 | 0.88125 | 0.882019 | 0.8871367 | 0.8782446 | 0.8822789 | 0.8870119 | 0.8836799 | 0.8856368 | 0.8852953 | 0.8827069 | 0.883526 | 0.002796222 | 0.87 | 3 | 2.61
Totals | 4.997711 | 4.995849 | 4.983462 | 5.004985 | 4.99522 | 4.983764 | 4.991829 | 4.987092 | 4.987919 | 4.994184 | 4.992201 | 0.006768372 |  |  | 14
| ideal |  |  | (Fe2+,Fe3+)3(Si,Fe3+)2O5(OH)4
| measured |  |  | (Fe2+2.13Fe3+0.87)Σ=3(Si1.13Fe3+0.87)Σ=2O5(OH)4 ; Fe2 and Fe3 splitted by stoichiometry (sum of cations = 5) and charge balance
Xtal | El | Line | Pk(s) | Bkg(s) | Bkg(+) | Bkg(-) | Standards
TAP | Na | Ka | 20 | 10 | 600 | -600 | albite-Cr
TAP | Al | Ka | 20 | 10 | 600 | -600 | anor-hk
TAP | Si | Ka | 20 | 10 | 600 | -601 | diopside
TAP | F | Ka | 20 | 10 | 800 | -800 | MgF2
TAP | Mg | Ka | 20 | 10 | 600 | -600 | diopside
LIF | Mn | Ka | 20 | 10 | 500 | -500 | rhod-791
PET | K | Ka | 20 | 10 | 600 | -600 | kspar-OR1
PET | Cl | Ka | 20 | 10 | 600 | -600 | scap-s
PET | Ca | Ka | 20 | 10 | 600 | -601 | diopside
PET | Ti | Ka | 20 | 10 | 600 | -600 | rutile1
PET | Cr | Ka | 20 | 10 | 600 | -600 | chrom-s
LIF | Fe | Ka | 20 | 10 | 500 | -500 | fayalite