## R100209
R140539 | Lefontite
Oxide
| Point# | Comment | SiO2 | MgO | Al2O3 | P2O5 | MnO | CaO | FeO | ZnO | BeO | Total
| 2 | R140539 | 0.040074 | 0.487515 | 20.81439 | 31.42039 | 7.697843 | 2.097192 | 19.52542 | 0.051565 | 5.356461 | 87.49086
| 3 | R140539 | 0.078403 | 0.435248 | 21.07871 | 31.24299 | 7.567435 | 2.071122 | 19.2724 | 0.04933 | 5.356461 | 87.1521
| 4 | R140539 | 0.056371 | 0.450044 | 21.16076 | 31.08286 | 7.674016 | 2.037349 | 19.31596 | 0.050598 | 5.356461 | 87.18442
| 5 | R140539 | 0.027483 | 0.448822 | 21.16921 | 31.75318 | 7.626065 | 1.993772 | 19.75472 | 0.048278 | 5.356461 | 88.17799
| 6 | R140539 | 0.02109 | 0.503499 | 21.34684 | 30.91688 | 7.382703 | 2.047606 | 19.27275 | 0.02898 | 5.356461 | 86.8768
| 7 | R140539 | 0.036295 | 0.453748 | 21.49464 | 31.45488 | 7.27069 | 2.025785 | 19.27998 | 0.066431 | 5.356461 | 87.4389
| 8 | R140539 | 0.058007 | 0.467166 | 21.33327 | 30.97916 | 7.295325 | 1.991267 | 19.237 | 0.028996 | 5.356461 | 86.74664
| 9 | R140539 | 0.027407 | 0.47929 | 21.74525 | 31.33018 | 7.387577 | 2.011391 | 19.09696 | 1.2e-05 | 5.356461 | 87.43452
| 10 | R140539 | 0.032534 | 0.435024 | 21.58813 | 31.43785 | 7.575402 | 2.065331 | 19.22621 | 1.2e-05 | 5.356461 | 87.71696
| 11 | R140539 | 0.040904 | 0.46101 | 21.52948 | 31.14067 | 7.488959 | 2.093964 | 19.20082 | 0.030122 | 5.356461 | 87.34239
| 12 | R140539 | 0.051969 | 0.493779 | 21.8119 | 30.85954 | 7.269081 | 1.88799 | 19.32062 | 0.025386 | 5.356461 | 87.07673
| 13 | R140539 | 0.019966 | 0.472797 | 21.68891 | 30.79693 | 7.281221 | 1.926348 | 19.50955 | 0.025382 | 5.356461 | 87.07756
| 14 | R140539 | 0.022836 | 0.481885 | 21.49112 | 31.40971 | 7.613932 | 2.020057 | 19.44394 | 0.002415 | 5.356461 | 87.84235
| 15 | R140539 | 0.032182 | 0.525851 | 21.38611 | 30.93764 | 7.549829 | 1.982105 | 19.22798 | 1.2e-05 | 5.356461 | 86.99817
| Average: |  | 0.03896579 | 0.4711199 | 21.40277 | 31.19735 | 7.477148 | 2.0179485 | 19.33459 | 0.0291085 | 5.356461 | 87.32546
| Std. Dev.: |  | 0.01686042 | 0.02625659 | 0.27815 | 0.2817761 | 0.1583287 | 0.05971486 | 0.1695488 | 0.02221677 | 9.217063e-16 | 0.3938348
| Oxide | Wt % Oxide | Oxide MW | Mol # | Atom Prop. | Anion Prop. | # Ions/formula
| SiO2 | 0.03896579 | 60.08 | 0.000648565 | 0.00129713 | 0.005890541 | 0.002945271
| Al2O3 | 21.40277 | 101.94 | 0.2099545 | 0.6298636 | 2.860344 | 1.906896
| FeO | 19.33459 | 71.85 | 0.2690966 | 0.2690966 | 1.222025 | 1.222025
| MnO | 7.477148 | 70.94 | 0.105401 | 0.105401 | 0.4786483 | 0.4786483
| MgO | 0.4711199 | 40.3114 | 0.01168701 | 0.01168701 | 0.05307319 | 0.05307319
| CaO | 2.0179485 | 56.08 | 0.03598339 | 0.03598339 | 0.1634082 | 0.1634082
| ZnO | 0.0291085 | 81.38 | 0.0003576862 | 0.0003576862 | 0.001624328 | 0.001624328
| BeO | 5.356461 | 25.011582 | 0.2141592 | 0.2141592 | 0.9725422 | 0.9725422
| H2O+ | 12.9 | 18.015 | 0.7160699 | 0.7160699 | 3.251825 | 6.503649
| P2O5 | 31.19735 | 141.94 | 0.2197925 | 1.098962 | 4.99062 | 1.996248
| Total: | 100.1865 |  |  | 3.082878
| Enter Oxygens in formula: |  | 14
| Oxygen Factor Calculation: |  | 4.541211
| Ideal Chemistry: |  | BeFe2+2Al2(PO4)2(OH)6 |  |  |  |  | Be needs to be analyze by Icpms
| Measured Chemistry: |  | Be0.97(Fe2+1.22Mg0.05Mn0.48Ca0.16)Σ=1.91Al1.91(PO4)2(OH)6.50
Column Conditions : Cond 1 : 15keV 20nA
Beam Size : 5 µm
Standard Name :
ol-fo92
kspar-OR1
ap-synap
rhod791
wollast
fayalite
ZnS