## pdf_output
| diopside60171 | diopside60171 | diopside60171 | diopside60171 | diopside60171 | diopside60171 | diopside60171 | diopside60171 | diopside60171 | diopside60171 | diopside60171 | diopside60171 | diopside60171 | diopside60171
| #76 | #77 | #78 | #82 | #83 | #84 | #85 | #86 | #87 | #88 | #89 | #90 | #93 | #95
Ox | #76: Wt; #77: Percents; #78: Average; #82: Standard; #83: Dev | average | stdev
Na2O | 0 | 0 | 0 | 0 | 0 | 0 | 0 | 0 | 0 | 0 | 0 | 0 | 0 | 0 | 0 | 0
K2O | 0 | 0 | 0 | 0 | 0 | 0 | 0 | 0 | 0 | 0 | 0 | 0 | 0 | 0 | 0 | 0
SiO2 | 55.19 | 55 | 55.27 | 55.31 | 55.34 | 55.49 | 55.15 | 55.42 | 55.16 | 55.07 | 54.76 | 54.96 | 54.74 | 55.5 | 55.17 | 0.23
MgO | 18.24 | 18.38 | 18.43 | 18.25 | 18.18 | 18.34 | 18.17 | 18.16 | 18.29 | 18.24 | 18.32 | 18.07 | 17.98 | 18.02 | 18.22 | 0.13
Al2O3 | 0 | 0 | 0 | 0 | 0 | 0 | 0 | 0 | 0 | 0 | 0 | 0 | 0 | 0 | 0 | 0
CaO | 26.12 | 26.16 | 26.09 | 26.02 | 26.11 | 26.26 | 26.33 | 26.1 | 26.22 | 26.09 | 26.21 | 26.31 | 26.28 | 26.15 | 26.17 | 0.09
MnO | 0.44 | 0.42 | 0.45 | 0.53 | 0.53 | 0.49 | 0.48 | 0.53 | 0.54 | 0.47 | 0.56 | 0.59 | 0.66 | 0.61 | 0.52 | 0.07
FeO | 0.09 | 0.17 | 0.17 | 0.19 | 0.13 | 0.14 | 0.17 | 0.15 | 0.19 | 0.22 | 0.2 | 0.27 | 0.25 | 0.24 | 0.19 | 0.05
Cr2O3 | 0 | 0 | 0 | 0 | 0 | 0 | 0 | 0 | 0 | 0 | 0 | 0 | 0 | 0 | 0 | 0
TiO2 | 0 | 0 | 0.02 | 0 | 0 | 0 | 0.03 | 0.03 | 0.06 | 0 | 0 | 0 | 0.02 | 0 | 0.01 | 0.02
Totals | 100.08 | 100.13 | 100.44 | 100.29 | 100.29 | 100.71 | 100.33 | 100.39 | 100.46 | 100.09 | 100.06 | 100.2 | 99.92 | 100.53 | 100.28 | 0.21
Cation | Numbers | Normalized | to | 6 | O | Avg | Cation | # | Standard | Dev | Norm | Cation | # |  | average | stdev | in formula
Si | 1.994 | 1.988 | 1.991 | 1.995 | 1.996 | 1.993 | 1.99 | 1.997 | 1.989 | 1.991 | 1.984 | 1.988 | 1.987 | 1.998 | 1.992 | 0.004 | 2
Ca | 1.011 | 1.013 | 1.007 | 1.005 | 1.009 | 1.011 | 1.018 | 1.007 | 1.013 | 1.011 | 1.017 | 1.02 | 1.022 | 1.009 | 1.012 | 0.005 | 1
Mg | 0.982 | 0.99 | 0.99 | 0.981 | 0.978 | 0.982 | 0.978 | 0.975 | 0.983 | 0.983 | 0.989 | 0.975 | 0.973 | 0.967 | 0.98 | 0.006 | 0.98
Mn | 0.013 | 0.013 | 0.014 | 0.016 | 0.016 | 0.015 | 0.015 | 0.016 | 0.016 | 0.014 | 0.017 | 0.018 | 0.02 | 0.019 | 0.016 | 0.002 | 0.2
Totals | 4.004 | 4.01 | 4.007 | 4.004 | 4.004 | 4.005 | 4.007 | 4.001 | 4.008 | 4.006 | 4.013 | 4.009 | 4.01 | 4 | 4.006 | 0.004 | 4
[7 empty] | ideal |  |  |  | CaMgSi2O6
[7 empty] | measured |  |  | Ca1.00(Mg0.97Mn0.02Fe2+0.01)Si2O6
Xtal | #76: El; #77: Line; #78: Pk(s); #82: Bkg(s); #83: Bkg(+); #84: Bkg(-); #85: Standards
TAP | #76: Na; #77: Ka; #78: 20; #82: 10; #83: 600; #84: -600; #85: albite-Cr
TAP | #76: Si; #77: Ka; #78: 20; #82: 10; #83: 600; #84: -600; #85: diopside
TAP | #76: Mg; #77: Ka; #78: 20; #82: 10; #83: 600; #84: -600; #85: diopside
TAP | #76: Al; #77: Ka; #78: 20; #82: 10; #83: 600; #84: -600; #85: anor-hk
PET | #76: K; #77: Ka; #78: 20; #82: 10; #83: 600; #84: -600; #85: kspar-OR1
PET | #76: Ca; #77: Ka; #78: 20; #82: 10; #83: 600; #84: -600; #85: diopside
PET | #76: Mn; #77: Ka; #78: 20; #82: 10; #83: 600; #84: -600; #85: rhod-791
LIF | #76: Fe; #77: Ka; #78: 20; #82: 10; #83: 500; #84: -500; #85: fayalite
LIF | #76: Cr; #77: Ka; #78: 20; #82: 10; #83: 500; #84: -500; #85: chrom-s
LIF | #76: Ti; #77: Ka; #78: 20; #82: 10; #83: 500; #84: -500; #85: rutile1