## pdf_output
sinhalite70621-sinhalite70621-sinhalite70621-sinhalite70621-sinhalite70621-sinhalite70621-sinhalite70621-sinhalite70621-sinhalite70621-sinhalite70621-
| #1 | #2 | #3 | #4 | #5 | #6 | #7 | #8 | #9 | #10 |  |  |  | WDS scan: Al Mg Fe
Ox | Wt | Percents | Average | Standard | Dev | [5 empty] | average | stdev
Al2O3 | 40.29 | 40.29 | 40.3 | 40.48 | 40.3 | 38.88 | 40.58 | 40.19 | 40.33 | 40.61 | 40.225 | 0.492189
MgO | 31.25 | 31.33 | 30.98 | 31.09 | 30.96 | 30.71 | 31.3 | 31.07 | 31.14 | 30.98 | 31.081 | 0.1870502
FeO | 1.18 | 1.23 | 1.15 | 1.05 | 1 | 1.12 | 1.08 | 1.13 | 1.04 | 1.09 | 1.107 | 0.06929005
MnO | 0.06 | 0.05 | 0.01 | 0.02 | 0.06 | 0 | 0.04 | 0.02 | 0.01 | 0.01 | 0.028 | 0.02250926 | not present in the wds scan
CaO | 0.02 | 0 | 0.02 | 0.01 | 0.03 | 0.01 | 0 | 0.02 | 0.02 | 0 | 0.013 | 0.0105935 | not present in the wds scan
Totals | 72.8 | 72.9 | 72.46 | 72.65 | 72.35 | 70.72 | 73 | 72.43 | 72.54 | 72.69 | 72.454 | 0.6443291
B2O3* | 27.2 | 27.1 | 27.54 | 27.35 | 27.65 | 29.28 | 27 | 27.57 | 27.46 | 27.31 | 27.546 | 0.6443291
* = estimated by difference
Cation | Numbers | Normalized | to | 4 | O | [5 empty] | average | stdev | in formula
Al | 1.00351 | 1.004074 | 1.001494 | 1.006418 | 1.000588 | 0.9583323 | 1.0109 | 0.9987127 | 1.00228 | 1.009718 | 0.9996026 | 0.01500887 | 1
Mg | 0.9845262 | 0.9876013 | 0.9738177 | 0.9777129 | 0.972308 | 0.9574641 | 0.9862639 | 0.9765998 | 0.9788861 | 0.9743192 | 0.9769499 | 0.008692475 | 0.98
Fe | 0.02085483 | 0.02175073 | 0.02027877 | 0.01852369 | 0.01761775 | 0.01958881 | 0.01909062 | 0.01992513 | 0.01833979 | 0.01923064 | 0.01952008 | 0.001237144 | 0.02
Mn | 0.001074003 | 0.0008955053 | 0.0001785966 | 0.0003573531 | 0.001070609 | 0 | 0.0007161198 | 0.000357176 | 0.0001786037 | 0.0001786885 | 0.0005006655 | 0.0004026007 | trace
B | 0.9921866 | 0.9890944 | 1.002322 | 0.9958528 | 1.005415 | 1.056966 | 0.9850533 | 1.003366 | 0.9994505 | 0.9944632 | 1.002417 | 0.02023273 | 1
Al | 1.028 | 1.026 | 1.032 | 1.033 | 1.032 | 1.022 | 1.031 | 1.03 | 1.031 | 1.035 | 1.03 | 0.003771236
Mg | 0.937 | 0.938 | 0.932 | 0.932 | 0.932 | 0.947 | 0.935 | 0.935 | 0.935 | 0.928 | 0.9351 | 0.005087021
Fe | 0.02 | 0.021 | 0.02 | 0.018 | 0.018 | 0.02 | 0.019 | 0.02 | 0.018 | 0.019 | 0.0193 | 0.00105935
Ca | 0 | 0 | 0 | 0 | 0.001 | 0 | 0 | 0 | 0 | 0 | 0.0001 | 0.0003162278
Mn | 0.001 | 0.001 | 0 | 0 | 0.001 | 0 | 0.001 | 0 | 0 | 0 | 0.0004 | 0.0005163978
Totals | 1.986 | 1.987 | 1.984 | 1.984 | 1.984 | 1.989 | 1.985 | 1.985 | 1.985 | 1.982 | 1.9851 | 0.001911951
|  | ideal |  |  |  | MgAlBO4
|  | measured |  |  |  | (Mg0.98Fe0.02)Σ=1Al1.00B1.00O4 |  |  |  |  | B2O3 estimated by difference
Xtal | El | Line | Pk(s) | Bkg(s) | Bkg(+) | Bkg(-) | Standards
TAP | Mg | Ka | 20 | 10 | 600 | -600 | spinel
TAP | Al | Ka | 20 | 10 | 600 | -600 | spinel
PET | Ca | Ka | 20 | 10 | 500 | -500 | diopside
PET | Mn | Ka | 20 | 10 | 500 | -500 | rhod-791
LIF | Fe | Ka | 20 | 10 | 500 | -500 | fayalite