## Sheet1
bytownite R070510
Num | #1 | #2 | #3 | #4 | #5 | #6 | #7 | #8 | #9 | #10 | #11 | #12 | average | stdev
SiO2 | 47.24567 | 47.63721 | 47.21555 | 47.72756 | 47.97855 | 47.3561 | 47.14527 | 47.44646 | 47.72756 | 47.57697 | 47.59705 | 47.47658 | 47.51088 | 0.2451114
Al2O3 | 33.25067 | 33.4615 | 33.42134 | 33.03984 | 33.33099 | 33.33099 | 33.50166 | 33.37114 | 33.4113 | 33.57193 | 33.4615 | 33.14024 | 33.35776 | 0.1526965
CaO | 15.83222 | 16.07317 | 15.90249 | 15.74186 | 16.09324 | 15.82218 | 16.15348 | 16.04305 | 15.7519 | 15.92257 | 15.96273 | 15.93261 | 15.93596 | 0.1347161
Na2O | 2.359272 | 2.288995 | 2.339193 | 2.489785 | 2.379351 | 2.369311 | 2.299035 | 2.339193 | 2.419508 | 2.399429 | 2.379351 | 2.399429 | 2.371821 | 0.05416993
Fe2O3 | 0.02229 | 0.078015 | 0.033435 | 0 | 0.033435 | 0.06687 | 0.04458 | 0.02229 | 0.078015 | 0.055725 | 0.06687 | 0.055725 | 0.0464375 | 0.02461705
K2O | 0.02 | 0.02 | 0.01 | 0.02 | 0.03 | 0.02 | 0.01 | 0.01 | 0.01 | 0.02 | 0 | 0.01 | 0.015 | 0.00797724
Cr2O3 | 0 | 0.03 | 0.01 | 0 | 0 | 0 | 0 | 0 | 0.01 | 0 | 0 | 0.03 | 0.006666667 | 0.01154701
MnO | 0 | 0 | 0 | 0 | 0.01 | 0.01 | 0 | 0 | 0.01 | 0.02 | 0 | 0 | 0.004166667 | 0.006685579
TiO2 | 0 | 0 | 0 | 0 | 0 | 0 | 0.02 | 0.01 | 0 | 0 | 0 | 0.01 | 0.003333333 | 0.006513389
MgO | 0 | 0 | 0 | 0 | 0 | 0 | 0 | 0 | 0 | 0 | 0 | 0 | 0 | 0
Total | 98.73012 | 99.55888 | 98.92201 | 99.01905 | 99.84557 | 98.96545 | 99.15403 | 99.23213 | 99.39829 | 99.54663 | 99.4675 | 99.01458 | 99.23785 | 0.327904
| ideal |  | Na0.3-0.1Ca0.7-0.9(Al1.7-1.9Si2.3-2.1)O8
| measured |  | Na0.20Ca0.80(Al1.80Si2.20)O8
[13 empty] | average | stdev | in formula |  | (+) charges
Si | 2.190794 | 2.191851 | 2.185631 | 2.205205 | 2.200456 | 2.191319 | 2.179459 | 2.189685 | 2.197598 | 2.188822 | 2.191403 | 2.196243 | 2.192372 | 0.006803358 | 2.2 | 4 | 8.8
Al | 1.81717 | 1.814537 | 1.823355 | 1.799175 | 1.801646 | 1.817747 | 1.825293 | 1.815117 | 1.813126 | 1.820312 | 1.815697 | 1.806809 | 1.814165 | 0.008022431 | 1.8 | 3 | 5.4
Ca | 0.7866009 | 0.7923907 | 0.7887332 | 0.7793076 | 0.7908286 | 0.7844569 | 0.8001102 | 0.7933005 | 0.7771147 | 0.7848743 | 0.7874493 | 0.789698 | 0.7879054 | 0.00620834 | 0.8 | 2 | 1.6
Na | 0.2121116 | 0.2042004 | 0.2099446 | 0.2230428 | 0.2115782 | 0.2125684 | 0.2060644 | 0.2093103 | 0.2159996 | 0.214027 | 0.2123966 | 0.2152067 | 0.2122042 | 0.004861974 | 0.2 | 1 | 0.2
Fe | 0.0007845908 | 0.002723717 | 0.001174809 | 0 | 0.001163832 | 0.002348133 | 0.001564193 | 0.0007808861 | 0.002725798 | 0.001945566 | 0.002336457 | 0.001956411 | 0.001625366 | 0.0008601854 | trace
K | 0.001193478 | 0.001183764 | 0.0005956858 | 0.001189353 | 0.001770359 | 0.001190619 | 0.0005948418 | 0.0005939213 | 0.0005923341 | 0.001183797 | 0 | 0.0005951979 | 0.0008902792 | 0.0004718188 | trace
16
Xtal | El | Line | Pk(s) | Bkg(s) | Bkg(+) | Bkg(-) | Standards
TAP | Na | Ka | 20 | 10 | 600 | -600 | albite-Cr
TAP | Si | Ka | 20 | 10 | 600 | -600 | diopside
TAP | Mg | Ka | 20 | 10 | 600 | -600 | diopside
TAP | Al | Ka | 20 | 10 | 600 | -600 | anor-hk
PET | K | Ka | 20 | 10 | 600 | -600 | kspar-OR1
PET | Ca | Ka | 20 | 10 | 500 | -500 | diopside
PET | Mn | Ka | 20 | 10 | 600 | -600 | rhod-791
PET | Cr | Ka | 20 | 10 | 600 | -600 | chrom-s
PET | Ti | Ka | 20 | 10 | 600 | -600 | rutile1
LIF | Fe | Ka | 20 | 10 | 500 | -500 | fayalite