## pdf_output
microcline R040154
| #1 | #2 | #3 | #4 | #5 | #6 | #7 | #8 | #9 | #10 | #11 | #12 | #13 | #14 | #15 |  |  | WDS scan: |  | Si K Al Na <Ba
Ox | Wt | Percents | Average | Standard | Dev | [10 empty] | average | stdev
Na2O | 0.93 | 0.83 | 0.8 | 0.86 | 0.67 | 1.02 | 0.81 | 0.86 | 3.08 | 0.76 | 1.19 | 0.88 | 1.16 | 0.87 | 0.9 | 1.041333 | 0.5806261
K2O | 15.35 | 15.34 | 15.28 | 15.47 | 15.76 | 15.23 | 15.37 | 15.28 | 12.46 | 15.45 | 14.94 | 15.38 | 15.05 | 15.44 | 15.55 | 15.15667 | 0.7707016
SiO2 | 64.97 | 64.81 | 64.39 | 64.9 | 65.2 | 65.14 | 64.63 | 64.71 | 66.04 | 64.94 | 65.24 | 64.69 | 64.58 | 64.51 | 64.52 | 64.88467 | 0.4128276
Al2O3 | 19.03 | 18.9 | 18.95 | 18.9 | 18.85 | 18.83 | 18.97 | 18.76 | 19.3 | 18.85 | 18.86 | 18.92 | 18.99 | 18.91 | 18.72 | 18.916 | 0.1343131
CaO | 0.02 | 0.03 | 0.01 | 0.02 | 0.03 | 0.02 | 0.03 | 0.05 | 0.03 | 0 | 0.03 | 0.02 | 0.02 | 0.01 | 0.01 | 0.022 | 0.01207122
FeO | 0.05 | 0.02 | 0 | 0.03 | 0.02 | 0.03 | 0.02 | 0.05 | 0.01 | 0.01 | 0.03 | 0.03 | 0.03 | 0 | 0 | 0.022 | 0.01612452
BaO | 0.41 | 0.52 | 0.25 | 0.39 | 0.42 | 0.46 | 0.34 | 0.28 | 0.38 | 0.34 | 0.17 | 0.45 | 0.34 | 0.31 | 0.16 | 0.348 | 0.1025531
Totals | 100.75 | 100.43 | 99.67 | 100.56 | 100.95 | 100.73 | 100.17 | 99.98 | 101.3 | 100.35 | 100.47 | 100.37 | 100.17 | 100.06 | 99.86 | 100.388 | 0.4308497
Cation | Numbers | Normalized | to | 8 | O | [10 empty] | average | stdev | in formula |  | (+) charges
Si | 2.989 | 2.992 | 2.989 | 2.992 | 2.997 | 2.996 | 2.989 | 2.996 | 2.989 | 2.997 | 2.998 | 2.989 | 2.985 | 2.988 | 2.993 | 2.991933 | 0.004043808 | 2.99 | 4 | 11.96
IVAl | 0.011 | 0.008 | 0.011 | 0.008 | 0.003 | 0.004 | 0.011 | 0.004 | 0.011 | 0.003 | 0.002 | 0.011 | 0.015 | 0.012 | 0.007 | 0.008066667 | 0.004043808 | 0.01 | 3 | 0.03
VIAl | 1.007 | 1.007 | 1.012 | 1.006 | 1.004 | 1.003 | 1.009 | 1.006 | 1.005 | 1.009 | 1.006 | 1.006 | 1.006 | 1.007 | 1.003 | 1.0064 | 0.002354327 | 1 | 3 | 3
K | 0.898 | 0.9 | 0.902 | 0.907 | 0.921 | 0.891 | 0.904 | 0.9 | 0.717 | 0.907 | 0.873 | 0.904 | 0.885 | 0.909 | 0.917 | 0.889 | 0.04903206 | 0.9 | 1 | 0.9
Na | 0.083 | 0.074 | 0.071 | 0.076 | 0.06 | 0.09 | 0.073 | 0.077 | 0.269 | 0.068 | 0.105 | 0.079 | 0.104 | 0.078 | 0.081 | 0.09253333 | 0.05029608 | 0.09 | 1 | 0.09
Ba | 0.007 | 0.009 | 0.005 | 0.007 | 0.008 | 0.008 | 0.006 | 0.005 | 0.007 | 0.006 | 0.003 | 0.008 | 0.006 | 0.006 | 0.003 | 0.006266667 | 0.00175119 | 0.01 | 2 | 0.02
Totals | 4.997 | 4.992 | 4.991 | 4.998 | 4.995 | 4.995 | 4.994 | 4.992 | 5 | 4.99 | 4.991 | 4.998 | 5.003 | 5.001 | 5.005 | 4.996133 | 0.004657815 |  |  | 16
ideal |  |  | KAlSi3O8
measured |  |  | (K0.90Na0.09Ba0.01)Σ=1Al1.00(Si2.99Al0.01)Σ=3O8
Xtal | El | Line | Pk(s) | Bkg(s) | Bkg(+) | Bkg(-) | Standards
TAP | Na | Ka | 20 | 10 | 600 | -600 | albite-Cr
TAP | Si | Ka | 20 | 10 | 600 | -600 | diopside
TAP | Al | Ka | 20 | 10 | 600 | -600 | anor-hk
PET | K | Ka | 20 | 10 | 600 | -600 | kspar-OR1
PET | Ca | Ka | 20 | 10 | 600 | -600 | diopside
LIF | Fe | Ka | 20 | 10 | 500 | -500 | fayalite
LIF | Ba | La | 20 | 10 | 500 | -500 | NBS_K458