## pdf_output
catapleiite6020catapleiite6020catapleiite6020catapleiite6020catapleiite6020catapleiite6020catapleiite6020catapleiite6020catapleiite6020catapleiite6020catapleiite6020catapleiite6020catapleiite6020catapleiite6020catapleiite6020
| #1 | #2 | #3 | #4 | #5 | #6 | #7 | #8 | #9 | #10 | #11 | #12 | #13 | #14 | #15
Ox | Wt | Percents | Average | Standard | Dev | [13 empty] | Si Na Zr
Na2O | 6.95 | 7.09 | 7.14 | 7.18 | 7.3 | 7.25 | 7.43 | 7.31 | 7.04 | 7.33 | 7.48 | 6.73 | 7.42 | 7.18 | 6.96 | 7.186 | 0.2072542
SiO2 | 47.83 | 47.26 | 47.59 | 47.89 | 46.5 | 48.43 | 49.55 | 47.58 | 49.62 | 49.28 | 48.66 | 47.28 | 49.26 | 48.65 | 47.65 | 48.202 | 0.9452075
CaO | 0.12 | 0.19 | 0.23 | 0.12 | 0.15 | 0.13 | 0.12 | 0.11 | 0.11 | 0.14 | 0.12 | 0.11 | 0.15 | 0.12 | 0.11 | 0.1353333 | 0.03398879
ZrO2 | 36.89 | 37.41 | 37.11 | 36.99 | 36.65 | 37.25 | 38.49 | 37.1 | 37.77 | 37.87 | 36.5 | 36.24 | 37.57 | 37.89 | 37.53 | 37.284 | 0.5959962
Totals | 91.8 | 92.01 | 92.11 | 92.25 | 90.63 | 93.08 | 95.6 | 92.15 | 94.57 | 94.69 | 92.79 | 90.4 | 94.46 | 93.85 | 92.31 | 92.84667 | 1.511459
Cation | Numbers | Normalized | to | 9 | O | Avg | Cation | # | Standard | Dev | Norm | Cation | #
Si | 3.047531 | 3.019052 | 3.029842 | 3.039916 | 3.013655 | 3.043288 | 3.035581 | 3.027626 | 3.062913 | 3.045151 | 3.057061 | 3.056741 | 3.04808 | 3.036803 | 3.030333 | 3.039572 | 0.01405436 | 3
Zr | 1.14611 | 1.165292 | 1.152034 | 1.144909 | 1.158202 | 1.141366 | 1.149783 | 1.151123 | 1.136828 | 1.141047 | 1.118137 | 1.142455 | 1.133556 | 1.153263 | 1.163794 | 1.146527 | 0.0120663 | 1
Na | 1.209049 | 1.236615 | 1.24112 | 1.244378 | 1.291739 | 1.243878 | 1.242791 | 1.270008 | 1.186484 | 1.236669 | 1.283054 | 1.187975 | 1.253566 | 1.223684 | 1.208503 | 1.237301 | 0.03088952 | 2
Totals | 5.40269 | 5.420959 | 5.422995 | 5.429203 | 5.463596 | 5.428532 | 5.428155 | 5.448756 | 5.386225 | 5.422867 | 5.458251 | 5.387172 | 5.435202 | 5.41375 | 5.40263 | 5.423399 | 0.02291198
Na2ZrSi3O9·2H2O
Na2.00Zr1.00Si3.00O9·2H2O
Xtal | El | Line | Pk(s) | Bkg(s) | Bkg(+) | Bkg(-) | Standards
TAP | Na | Ka | 20 | 10 | 600 | -600 | albite-Cr
TAP | Si | Ka | 20 | 10 | 600 | -600 | diopside
TAP | Mg | Ka | 20 | 10 | 600 | -600 | diopside
TAP | Al | Ka | 20 | 10 | 600 | -600 | anor-hk
TAP | Zr | La | 20 | 10 | 600 | -600 | ZrO2
PET | K | Ka | 20 | 10 | 600 | -600 | kspar-OR1
PET | Ca | Ka | 20 | 10 | 600 | -600 | diopside
PET | Cl | Ka | 20 | 10 | 600 | -600 | scap-s
PET | Ti | Ka | 20 | 10 | 600 | -600 | ti
PET | Mn | Ka | 20 | 10 | 600 | -600 | rhod-791
LIF | Fe | Ka | 20 | 10 | 500 | -500 | fayalite
Na | 1.209049 | 1.236615 | 1.24112 | 1.244378 | 1.291739 | 1.243878 | 1.242791 | 1.270008 | 1.186484 | 1.236669 | 1.283054 | 1.187975 | 1.253566 | 1.223684 | 1.208503
Si | 3.047531 | 3.019052 | 3.029842 | 3.039916 | 3.013655 | 3.043288 | 3.035581 | 3.027626 | 3.062913 | 3.045151 | 3.057061 | 3.056741 | 3.04808 | 3.036803 | 3.030333
Ca | 0.008192231 | 0.0130048 | 0.01568936 | 0.008161521 | 0.0104161 | 0.008752762 | 0.007876849 | 0.007499694 | 0.00727518 | 0.009269139 | 0.008077676 | 0.00761986 | 0.009944807 | 0.008025797 | 0.007495373
Zr | 1.14611 | 1.165292 | 1.152034 | 1.144909 | 1.158202 | 1.141366 | 1.149783 | 1.151123 | 1.136828 | 1.141047 | 1.118137 | 1.142455 | 1.133556 | 1.153263 | 1.163794