## Sheet1
Fit Calulator with Cl and F
Point# | Comment | F | SrO | La2O3 | Pr2O3 | Nd2O3 | CO2 | BaO | Ce2O3 | Total
29 | R110190. | 3.530042 | 1.607505 | 5.405264 | 1.894518 | 4.871505 | 21.58222 | 48.25269 | 14.43519 | 101.5789
30 | R110190. | 3.784279 | 1.544378 | 5.504623 | 1.835896 | 4.142186 | 21.58222 | 49.0955 | 14.19466 | 101.6837
31 | R110190. | 3.023808 | 1.554157 | 5.774716 | 1.651451 | 4.320643 | 21.58222 | 47.64104 | 13.9739 | 99.52193
32 | R110190. | 3.734391 | 1.767949 | 5.560432 | 1.436744 | 4.138988 | 21.58222 | 47.95413 | 14.37694 | 100.5518
33 | R110190. | 3.56576 | 1.706816 | 5.82096 | 1.57915 | 4.204994 | 21.58222 | 47.67258 | 14.65682 | 100.7893
34 | R110190. | 3.869637 | 1.655001 | 5.746144 | 1.714886 | 4.238008 | 21.58222 | 47.47696 | 14.61173 | 100.8946
35 | R110190. | 3.42718 | 1.675045 | 6.021485 | 1.952049 | 4.263546 | 21.58222 | 47.289 | 14.17611 | 100.3866
36 | R110190. | 3.655551 | 1.579525 | 6.337539 | 1.524528 | 3.879464 | 21.58222 | 47.48804 | 15.04481 | 101.0917
37 | R110190. | 3.295831 | 1.750826 | 6.374715 | 1.481181 | 3.877808 | 21.58222 | 47.88983 | 14.99955 | 101.252
38 | R110190. | 3.272745 | 1.811945 | 6.591443 | 1.629207 | 3.76347 | 21.58222 | 47.9932 | 14.63798 | 101.2822
39 | R110190. | 3.857724 | 1.712603 | 6.531964 | 1.323062 | 3.855468 | 21.58222 | 47.72614 | 14.82871 | 101.4179
40 | R110190. | 3.72576 | 1.780412 | 6.217669 | 1.366002 | 4.019249 | 21.58222 | 47.91792 | 14.65269 | 101.2619
|  | F | SrO | La2O3 | Pr2O3 | Nd2O3 | CO2 | BaO | Ce2O3 | Total
| average | 3.561892 | 1.678847 | 5.9905795 | 1.615723 | 4.131277 | 21.58222 | 47.86642 | 14.54909 | 100.976
| std dev | 0.2516886 | 0.08767342 | 0.3951256 | 0.1954503 | 0.2842908 | 3.552714e-15 | 0.4493627 | 0.3161211 | 0.5779132
Sample Description: Kukharenkoite-(Ce) R110190 |  |  |  |  | Ba2Ce(CO3)3F
Oxide | Wt % Oxide | Oxide MW | Mol # | Atom Prop. | Anion Prop. | # Ions/formula
La2O3 | 5.9905795 | 325.8182 | 0.01838626 | 0.05515879 | 0.3358071 | 0.2238714 |  | REE = | 0.9727169
Ce2O3 | 14.54909 | 328.2382 | 0.04432479 | 0.1329744 | 0.8095488 | 0.5396992 |  | Ba+Sr = | 1.999186
Pr2O3 | 1.615723 | 329.8122 | 0.004898918 | 0.01469675 | 0.08947392 | 0.05964928 |  | C = | 2.985519
Nd2O3 | 4.131277 | 336.4782 | 0.01227799 | 0.03683398 | 0.2242455 | 0.149497 |  | F = | 1.141402
BaO | 47.86642 | 153.33 | 0.3121791 | 0.3121791 | 1.900548 | 1.900548
SrO | 1.678847 | 103.62 | 0.01620196 | 0.01620196 | 0.09863761 | 0.09863761 |  | (Ba1.90Sr0.10)Σ=2.00(Ce0.54La0.22Nd0.15Pr0.06)Σ=0.97(CO3)2.99F1.14
H2O+ | 0 | 18.015 | 0 | 0 | 0 | 0
H2O- | 0 |  |  | 0
Cl | 0 | 35.453 | 0 | 0 | 0 | 0
F | 3.561892 | 18.998403 | 0.1874838 | 0.1874838 | 1.141402 | 1.141402
CO2 | 21.58222 | 44.01 | 0.4903935 | 0.9807871 | 5.971038 | 2.985519
Total: | 100.976 |  |  | 1.736316
- O = F, Cl | 1.499823 |  |  | 0.09374189
| 99.47623 |  |  | 1.642574
|  |  |  | Enter Oxygens in formula: |  | 10
Oxygen Factor Calculation:
|  | F= | 6.088006
F is factor for anion proportion calculation
Note 1: O = F, Cl is calc as (Fx15.9994/2x18.9984) + (Clx15.9994/2x35.453)
Stan Evans - 8 August 2008