## pdf_output
arsenopyrite705arsenopyrite705arsenopyrite705arsenopyrite705arsenopyrite705arsenopyrite705arsenopyrite705arsenopyrite705arsenopyrite705arsenopyrite705
| #1 | #2 | #3 | #4 | #6 | #10
Ox | Wt | Percents | Average | Standard
As | 46.15 | 46.26 | 45.92 | 45.92 | 45.36 | 45.7 |  | 45.885 | 0.3234656
Fe | 34.4 | 34.66 | 35.17 | 34.6 | 34.96 | 34.57 |  | 34.72667 | 0.2838074
S | 19.65 | 19.75 | 19.52 | 19.7 | 19.88 | 19.86 |  | 19.72667 | 0.1350062
Zn | 0.15 | 0 | 0.04 | 0.05 | 0.03 | 0 |  | 0.045 | 0.05540758
Cu | 0.04 | 0 | 0.01 | 0 | 0.02 | 0 |  | 0.01166667 | 0.01602082
Mn | 0.01 | 0 | 0 | 0 | 0.01 | 0 |  | 0.003333333 | 0.005163978
Totals | 100.4 | 100.67 | 100.66 | 100.27 | 100.26 | 100.13 |  | 100.3983 | 0.2235546
Numbers | Normalized | to | 1 | S
Fe | 1.005 | 1.008 | 1.035 | 1.008 | 1.01 | 0.999 |  | 1.010833 | 0.01244856 | 1
As | 1.006 | 1.003 | 1.007 | 0.997 | 0.977 | 0.985 |  | 0.9958333 | 0.01227056 | 1
Zn | 0.004 | 0 | 0.001 | 0.001 | 0.001 | 0 |  | 0.001166667 | 0.00147196
Mn | 0 | 0 | 0 | 0 | 0 | 0 |  | 0 | 0
Cu | 0.001 | 0 | 0 | 0 | 0 | 0 |  | 0.0001666667 | 0.0004082483
Totals | 2.016 | 2.01 | 2.043 | 2.007 | 1.988 | 1.984 |  | 2.008 | 0.02130728
|  |  |  | ideal |  |  | FeAsS
|  |  |  | measured |  |  | Fe1.00As1.00S1.00
Xtal | El | Line | Pk(s) | Bkg(s) | Bkg(+) | Bkg(-) | Standards
TAP | As | La | 20 | 10 | 600 | -600 | as
PET | S | Ka | 20 | 10 | 600 | -600 | chalcopy
PET | Mn | Ka | 20 | 10 | 600 | -600 | rhod-791
LIF | Fe | Ka | 20 | 10 | 500 | -500 | hematite
LIF | Cu | Ka | 20 | 10 | 500 | -500 | chalcopy
LIF | Zn | Ka | 20 | 10 | 500 | -500 | ZnS