## pdf_output
| hornesite60724 | hornesite60724 | hornesite60724 | hornesite60724 | hornesite60724 | hornesite60724 | hornesite60724 | hornesite60724 | hornesite60724 | hornesite60724
| #11 | #12 | #13 | #14 | #15 | #16 | #17 | #18 | #19 | #20
Ox | Wt | Percents | Average | Standard | Dev | [5 empty] | average | stdev
As2O5 | 45.77 | 45.64 | 46.59 | 46.97 | 46.24 | 46.58 | 46.59 | 46.77 | 46.88 | 45.96 | 46.399 | 0.4702824
MgO | 24.5 | 22.61 | 23.81 | 22.65 | 23.72 | 24.19 | 23.04 | 23.03 | 22.91 | 24.38 | 23.484 | 0.7216986
FeO | 1.46 | 1.48 | 1.46 | 1.5 | 1.48 | 1.46 | 1.33 | 1.45 | 1.25 | 1.21 | 1.408 | 0.1048597
MnO | 0.31 | 0.31 | 0.31 | 0.27 | 0.29 | 0.27 | 0.25 | 0.25 | 0.28 | 0.28 | 0.282 | 0.02299758
Na2O | 0.09 | 0.13 | 0.06 | 0.11 | 0.12 | 0.08 | 0.11 | 0.19 | 0.37 | 0.25 | 0.151 | 0.09492102 | not present in the wds scan
K2O | 0.08 | 0.13 | 0.1 | 0.12 | 0.12 | 0.13 | 0.14 | 0.07 | 0.11 | 0.12 | 0.112 | 0.02250926 | not present in the wds scan
CaO | 0.05 | 0.08 | 0.04 | 0.04 | 0.1 | 0.11 | 0.08 | 0.09 | 0.11 | 0.12 | 0.082 | 0.02973961 | not present in the wds scan
SO3 | 0 | 0.07 | 0 | 0.05 | 0.04 | 0.08 | 0.05 | 0.03 | 0.1 | 0.09 | 0.051 | 0.03478505 | not present in the wds scan
P2O5 | 0.07 | 0.04 | 0.02 | 0.04 | 0 | 0.06 | 0 | 0.04 | 0.05 | 0.06 | 0.038 | 0.02440401 | not present in the wds scan
Al2O3 | 0.04 | 0.02 | 0.01 | 0.02 | 0.03 | 0 | 0 | 0.01 | 0.01 | 0.03 | 0.017 | 0.01337494 | not present in the wds scan
Totals | 72.04 | 70.04 | 72.17 | 71.39 | 71.73 | 72.5 | 71.21 | 71.5 | 71.32 | 71.83 | 71.573 | 0.6757062
H2O* | 27.96 | 29.96 | 27.83 | 28.61 | 28.27 | 27.5 | 28.79 | 28.5 | 28.68 | 28.17 | 28.427 | 0.6757062
Cation | Numbers | Normalized | to | 8 | O | [5 empty] | average | stdev | in formula
As | 1.956825 | 2.012374 | 1.991004 | 2.032852 | 1.988069 | 1.980066 | 2.01796 | 2.01905 | 2.027502 | 1.968268 | 1.999397 | 0.02616664 | 2
Mg | 2.986624 | 2.842543 | 2.901231 | 2.795098 | 2.907848 | 2.93197 | 2.845416 | 2.834766 | 2.825155 | 2.977018 | 2.884767 | 0.0661167 | 2.88
Fe | 0.09984236 | 0.1043796 | 0.09979831 | 0.1038407 | 0.1017809 | 0.09927136 | 0.092143 | 0.1001241 | 0.08647183 | 0.08288588 | 0.0970538 | 0.007367731 | 0.1
Mn | 0.02147104 | 0.02214344 | 0.02146157 | 0.01893082 | 0.0201991 | 0.01859364 | 0.01754204 | 0.01748397 | 0.01961788 | 0.01942597 | 0.01968695 | 0.001630356 | 0.02
Totals | 3.107938 | 2.969066 | 3.022491 | 2.917869 | 3.029828 | 3.049835 | 2.955101 | 2.952374 | 2.931245 | 3.07933 | 3.001508 | 0.0654166
H2O* | [12 empty] | 7.82
|  |  | ideal |  |  |  | Mg3(AsO4)2·8H2O
|  |  | measured |  |  |  | (Mg2.88Fe0.10Mn0.02)Σ=3(As1.00O4)2·7.82H2O | [6 empty] | H2O estimated by difference
Xtal | El | Line | Pk(s) | Bkg(s) | Bkg(+) | Bkg(-) | Standards
TAP | F | Ka | 20 | 10 | 800 | -800 | MgF2
TAP | Na | Ka | 20 | 10 | 600 | -600 | albite-Cr
TAP | Si | Ka | 20 | 10 | 600 | -600 | diopside
TAP | As | La | 20 | 10 | 600 | -600 | as
TAP | Mg | Ka | 20 | 10 | 600 | -600 | diopside
TAP | Al | Ka | 20 | 10 | 600 | -600 | anor-hk
PET | P | Ka | 20 | 10 | 500 | -500 | apatite-s
PET | S | Ka | 20 | 10 | 250 | -250 | barite2
PET | Cl | Ka | 20 | 10 | 500 | -500 | scap-s
PET | K | Ka | 20 | 10 | 600 | -600 | kspar-OR1
PET | Ca | Ka | 20 | 10 | 500 | -500 | wollast
PET | Mn | Ka | 20 | 10 | 600 | -600 | rhod-791
LIF | Fe | Ka | 20 | 10 | 500 | -500 | fayalite