## pdf_output
kovdorskite5050kovdorskite5050kovdorskite5050kovdorskite5050kovdorskite5050kovdorskite5050kovdorskite5050kovdorskite5050kovdorskite5050kovdorskite5050kovdorskite5050kovdorskite5050kovdorskite5050kovdorskite5050kovdorskite5050
| #16 | #18 | #19 | #21 | #22 | #23 | #24 | #25 | #27 | #28 | #29 | #30 |  | WDS scan: |  | Mg P <Mn
Ox | Wt | Average | Standard | [9 empty] | average | stdev
MgO | 36.69 | 36.61 | 36.6 | 36.88 | 36.75 | 36.91 | 36.57 | 36.8 | 36.61 | 36.6 | 36.97 | 36.42 | 36.70083 | 0.1633434
P2O5 | 32.59 | 32.29 | 32.67 | 33.28 | 32.54 | 32.73 | 32.71 | 32.55 | 32.63 | 33.09 | 32.47 | 32.7 | 32.6875 | 0.2653685
CaO | 0.08 | 0.07 | 0.07 | 0.06 | 0.04 | 0.09 | 0.06 | 0.08 | 0.06 | 0.03 | 0.04 | 0.05 | 0.06083333 | 0.01831955
MnO | 0.12 | 0.06 | 0.05 | 0.09 | 0.15 | 0.08 | 0.07 | 0.06 | 0.04 | 0.11 | 0.08 | 0.01 | 0.07666667 | 0.03773914
Totals | 69.48 | 69.03 | 69.38 | 70.31 | 69.48 | 69.82 | 69.4 | 69.48 | 69.35 | 69.83 | 69.56 | 69.18 | 69.525 | 0.3350577
H2O* | 30.52 | 30.97 | 30.62 | 29.69 | 30.52 | 30.18 | 30.6 | 30.52 | 30.65 | 30.17 | 30.44 | 30.82 | 30.475 | 0.3350577
* = estimated by difference
Cation numbers normalized to 4.5 O
P | 1.002 | 1 | 1.005 | 1.01 | 1.001 | 1.002 | 1.006 | 1.001 | 1.005 | 1.011 | 0.998 | 1.008 | 1.004083 | 0.004100074 | 1
Mg | 1.987 | 1.996 | 1.983 | 1.97 | 1.991 | 1.989 | 1.98 | 1.993 | 1.985 | 1.969 | 2.001 | 1.977 | 1.985083 | 0.009866917 | 2
Mn | 0.004 | 0.002 | 0.002 | 0.003 | 0.004 | 0.002 | 0.002 | 0.002 | 0.001 | 0.003 | 0.002 | 0 | 0.00225 | 0.00113818
Totals | 2.996 | 3 | 2.992 | 2.985 | 2.998 | 2.997 | 2.991 | 2.998 | 2.993 | 2.984 | 3.003 | 2.988 | 2.99375 | 0.005971523
H2O tot | [14 empty] | 3.67 |  | OH | 1
[17 empty] | H2O | 2.67
Mg2PO4(OH)·3H2O
[9 empty] | Mg2.00P1.00O4(OH)·2.67H2O | [5 empty] | H not measured but estimated by difference and charge balance
trace amounts of Mn
calibration data
Xtal | El | Line | Pk(s) | Bkg(s) | Bkg(+) | Bkg(-) | Standards
TAP | Mg | Ka | 20 | 10 | 600 | -600 | diopside
PET | P | Ka | 20 | 10 | 600 | -600 | apatite
PET | Ca | Ka | 20 | 10 | 600 | -600 | apatite
LIF | Mn | Ka | 20 | 10 | 500 | -200 | mncarb1