## pdf_output
| mica50080 | mica50080 | mica50080 | mica50080 | mica50080 | mica50080 | mica50080 | mica50080 | mica50080 | mica50080 | mica50080 | mica50080 | mica50080 | mica50080 | mica50080 | mica50080 | mica50080 | mica50080 | mica50080 | mica50080
| #21 | #22 | #23 | #24 | #25 | #26 | #27 | #28 | #29 | #30 | #31 | #32 | #33 | #34 | #35 | #36 | #37 | #38 | #39 | #40 |  |  | Si,Al,K
Ox | Wt | Percents | Average | Standard | Dev
Na2O | 0.38 | 0.38 | 0.37 | 0.41 | 0.52 | 0.37 | 0.41 | 0.33 | 0.42 | 0.32 | 0.33 | 0.4 | 0.37 | 0.56 | 0.42 | 0.5 | 0.59 | 0.57 | 0.49 | 0.5 | 0.4284211 | 0.08376659
SiO2 | 44.85 | 44.3 | 47.4 | 47.12 | 46.61 | 46.92 | 47.04 | 47.31 | 46.86 | 47.39 | 48.07 | 47.45 | 47.49 | 46.89 | 47.22 | 46.49 | 46.99 | 46.96 | 48.27 | 47.76 | 46.92789 | 0.9346121
F | 0.11 | 0.06 | 0.07 | 0.11 | 0.2 | 0.2 | 0.18 | 0.11 | 0.1 | 0.13 | 0.06 | 0.07 | 0.26 | 0.24 | 0.15 | 0.19 | 0.16 | 0.16 | 0.14 | 0.13 | 0.1421053 | 0.05788146
Al2O3 | 38.72 | 38.48 | 39.23 | 39.1 | 38.86 | 38.92 | 39.33 | 39.43 | 39.3 | 38.81 | 38.92 | 38.96 | 39.2 | 39.27 | 39.03 | 39.29 | 39.35 | 39.4 | 39.03 | 38.64 | 39.08579 | 0.2710462
MgO | 0 | 0 | 0.02 | 0 | 0.01 | 0.01 | 0.02 | 0.01 | 0.01 | 0.03 | 0.03 | 0 | 0.01 | 0 | 0.01 | 0.01 | 0.01 | 0 | 0 | 0.01 | 0.009473684 | 0.009445132
K2O | 8.68 | 8.67 | 8.52 | 8.63 | 8.59 | 8.5 | 8.84 | 8.62 | 8.63 | 8.68 | 8.76 | 8.64 | 8.66 | 8.71 | 8.62 | 8.63 | 8.61 | 8.57 | 8.6 | 8.64 | 8.64 | 0.07567242
CaO | 0 | 0 | 0.02 | 0 | 0 | 0 | 0 | 0 | 0 | 0.02 | 0 | 0 | 0 | 0 | 0 | 0 | 0 | 0.01 | 0 | 0 | 0.002631579 | 0.006386664
FeO | 0.42 | 0.4 | 0.39 | 0.44 | 0.37 | 0.4 | 0.46 | 0.42 | 0.45 | 0.58 | 0.42 | 0.42 | 0.39 | 0.45 | 0.38 | 0.41 | 0.48 | 0.36 | 0.46 | 0.42 | 0.4263158 | 0.04827553
Totals | 93.15 | 92.3 | 96.02 | 95.82 | 95.14 | 95.33 | 96.29 | 96.23 | 95.76 | 95.96 | 96.6 | 95.94 | 96.37 | 96.13 | 95.83 | 95.53 | 96.19 | 96.02 | 97 | 96.1 | 95.66368 | 1.101805
Cation | Numbers | Normalized | to | 11 | O | Avg | Cation | # | Standard | Dev | Norm | Cation | #
Si | 3.006 | 2.995 | 3.065 | 3.061 | 3.058 | 3.068 | 3.052 | 3.057 | 3.046 | 3.077 | 3.091 | 3.073 | 3.076 | 3.052 | 3.068 | 3.039 | 3.048 | 3.048 | 3.096 | 3.093 | 3.056632 | 0.02551878 | 0.75 | 4 | 12
IVAl | 0.994 | 1.005 | 0.935 | 0.939 | 0.942 | 0.932 | 0.948 | 0.943 | 0.954 | 0.923 | 0.909 | 0.927 | 0.924 | 0.948 | 0.932 | 0.961 | 0.952 | 0.952 | 0.904 | 0.907 | 0.9433684 | 0.02551878 | 0.25 | 3 | 3
VIAl | 2.064 | 2.061 | 2.055 | 2.055 | 2.062 | 2.067 | 2.059 | 2.06 | 2.056 | 2.046 | 2.04 | 2.047 | 2.069 | 2.064 | 2.057 | 2.066 | 2.057 | 2.062 | 2.046 | 2.043 | 2.057526 | 0.008389216 | 0.99 | 3 | 5.94
Fe | 0.024 | 0.022 | 0.021 | 0.024 | 0.02 | 0.022 | 0.025 | 0.023 | 0.024 | 0.031 | 0.023 | 0.023 | 0.021 | 0.024 | 0.021 | 0.023 | 0.026 | 0.02 | 0.025 | 0.023 | 0.02326316 | 0.002468219 | 0.01 | 3 | 0.06
K | 0.743 | 0.748 | 0.703 | 0.715 | 0.719 | 0.709 | 0.732 | 0.711 | 0.715 | 0.719 | 0.719 | 0.714 | 0.715 | 0.723 | 0.714 | 0.72 | 0.712 | 0.709 | 0.704 | 0.714 | 0.7181053 | 0.01146115 | 0.93 | 1 | 0.93
Na | 0.049 | 0.05 | 0.046 | 0.052 | 0.066 | 0.047 | 0.051 | 0.041 | 0.053 | 0.04 | 0.041 | 0.05 | 0.046 | 0.071 | 0.053 | 0.063 | 0.074 | 0.072 | 0.062 | 0.062 | 0.05405263 | 0.01062507 | 0.07 | 1 | 0.07
Totals | 6.88 | 6.881 | 6.825 | 6.846 | 6.867 | 6.845 | 6.867 | 6.835 | 6.848 | 6.836 | 6.823 | 6.834 | 6.851 | 6.882 | 6.845 | 6.872 | 6.869 | 6.863 | 6.837 | 6.842 | 6.852947 | 0.018774 |  |  | 22
F | 0.04 | 0.024 | 0.026 | 0.039 | 0.071 | 0.072 | 0.064 | 0.039 | 0.035 | 0.046 | 0.022 | 0.024 | 0.09 | 0.086 | 0.054 | 0.068 | 0.058 | 0.055 | 0.051 | 0.046 | 0.05073684 | 0.02020031 | 0.02536842
KAl2(Si,Al)4O10(OH,F)2
(K0.93Na0.07)(Al0.99Fe3+0.01)2(Si0.75Al0.25)4O10((OH)0.97F0.03)2
Xtal | El | Line | Pk(s) | Bkg(s) | Bkg(+) | Bkg(-) | Standards
TAP | Na | Ka | 20 | 10 | 600 | -600 | albite-Cr
TAP | Si | Ka | 20 | 10 | 600 | -600 | kspar-OR1
TAP | F | Ka | 20 | 10 | 600 | -700 | MgF2
TAP | Al | Ka | 20 | 10 | 600 | -600 | kspar-OR1
TAP | Mg | Ka | 20 | 10 | 600 | -600 | diopside
PET | K | Ka | 20 | 10 | 600 | -600 | kspar-OR1
PET | Ca | Ka | 20 | 10 | 600 | -600 | wollast
LIF | Fe | Ka | 20 | 10 | 500 | -500 | fayalite