## Sheet1
Sample Description: Rongibbsite R100031
Wt % Oxide | #1 | #2 | #3 | #4 | #5 | #6 | #7 | #8 | #9 | #10 | #11 | Ave. | Std. Dev.
SiO2 | 30.5041 | 30.7565 | 30.5897 | 30.4506 | 30.6945 | 30.8057 | 30.7651 | 30.3672 | 30.7758 | 30.8014 | 30.5233 | 30.63945 | 0.1504681
Al2O3 | 7.6087 | 7.1817 | 7.1326 | 7.4954 | 7.7202 | 7.4689 | 7.6182 | 7.5634 | 7.2989 | 7.2101 | 7.5539 | 7.441091 | 0.1918323
PbO | 59.6833 | 60.0302 | 60.3792 | 60.0603 | 59.0844 | 60.4115 | 59.4366 | 59.5584 | 59.4937 | 59.6413 | 60.027 | 59.80054 | 0.3950623
| 97.7961 | 97.9684 | 98.1015 | 98.0063 | 97.4991 | 98.6861 | 97.8199 | 97.489 | 97.5684 | 97.6528 | 98.1042
Oxide | Wt % Oxide | Oxide MW | Mol # | Atom Prop. | Anion Prop. | # Ions/formula
SiO2 | 30.64 | 60.09 | 0.5099018 | 1.019804 | 7.783816 | 3.891908
Al2O3 | 7.44 | 101.94 | 0.07298411 | 0.2189523 | 1.671189 | 1.114126
PbO | 59.8 | 223.1894 | 0.2679339 | 0.2679339 | 2.045049 | 2.045049
H2O+ | 1.18 | 18.015 | 0.06550097 | 0.06550097 | 0.4999467 | 0.9998935
Total: | 99.06 |  |  | 1.572191
|  |  |  | Enter Oxygens in formula: |  | 12
Oxygen Factor Calculation:
|  | F= | 7.632661
F is factor for anion proportion calculation
Ideal Formula: |  | New Mineral
Calculated Formula: |  | Pb2.05(Al1.11Si3.89)Σ=5.00O11(OH)
Standards:
Si - diop - N
Al - anor - hk
Pb - NBS - K0229