## pdf_output
R060202 |  | astrophyllite
| #1 | #2 | #3 | #4 | #5 | #6 | #7 | #8 | #9 | #11 | #12 | #14 | #15
Ox | Wt | Percents | Average | Standard | Dev
Na2O | 2.53 | 2.75 | 2.55 | 2.69 | 2.68 | 2.6 | 2.69 | 2.71 | 2.51 | 2.48 | 2.68 | 2.63 | 2.66 | 2.63 | 0.08
MgO | 0.83 | 0.79 | 0.78 | 0.85 | 0.83 | 0.82 | 0.83 | 0.76 | 0.8 | 0.8 | 0.79 | 0.84 | 0.82 | 0.81 | 0.02
Al2O3 | 1.06 | 1.04 | 1.06 | 1.08 | 1.1 | 1.1 | 1.08 | 1.01 | 1.25 | 1.18 | 1.22 | 1.13 | 1.1 | 1.11 | 0.07
SiO2 | 33.98 | 34.27 | 33 | 34.89 | 35.54 | 33.94 | 33.52 | 33.69 | 34.87 | 34.86 | 33.57 | 32.98 | 33.73 | 34.07 | 0.75
K2O | 5.77 | 5.8 | 5.77 | 5.82 | 5.78 | 5.77 | 5.83 | 5.89 | 5.82 | 5.83 | 5.88 | 5.87 | 5.88 | 5.82 | 0.04
CaO | 0.79 | 0.73 | 0.74 | 0.73 | 0.78 | 0.77 | 0.78 | 0.8 | 0.79 | 0.81 | 0.81 | 0.77 | 0.69 | 0.77 | 0.03
TiO2 | 8.15 | 7.96 | 8.13 | 7.78 | 8.05 | 8.47 | 7.97 | 7.72 | 8.64 | 7.93 | 8.32 | 8.19 | 7.94 | 8.1 | 0.25
MnO | 15.25 | 15.18 | 15.02 | 15.27 | 15.15 | 15.73 | 16.33 | 16.51 | 15.69 | 15.71 | 15.63 | 15.78 | 15.94 | 15.63 | 0.44
FeO | 18.86 | 19.39 | 19.23 | 19.3 | 18.98 | 19.05 | 17.72 | 18.2 | 18.87 | 18.6 | 18.68 | 18.24 | 18.79 | 18.76 | 0.46
ZrO2 | 2.78 | 3.09 | 2.72 | 2.73 | 2.97 | 2.89 | 3.3 | 2.82 | 2.22 | 2.23 | 2.44 | 2.85 | 2.86 | 2.76 | 0.3
Totals | 90 | 91.01 | 88.99 | 91.13 | 91.86 | 91.13 | 90.05 | 90.11 | 91.47 | 90.44 | 90.02 | 89.28 | 90.42 | 90.46 | 0.8
Cation numbers normalized to 28.5 O | [15 empty] | CNISF* | element charge | (+) charge |  |  |  | (-)charges
Si | 7.957 | 7.956 | 7.859 | 8.053 | 8.096 | 7.872 | 7.882 | 7.929 | 7.99 | 8.08 | 7.879 | 7.829 | 7.902 | 7.944923 | 0.08736462 | 8 | 4 | 32 | O | 24 | 2 | 48
[19 empty] | O in group | 0.27 | 2 | 3.78
Ti | 1.435 | 1.39 | 1.457 | 1.35 | 1.379 | 1.478 | 1.41 | 1.366 | 1.489 | 1.383 | 1.468 | 1.462 | 1.4 | 1.420538 | 0.04659151 | 0.7 | 4 | 5.6 | OH | 0.73 | 1 | 5.11
Zr | 0.317 | 0.35 | 0.316 | 0.308 | 0.33 | 0.327 | 0.379 | 0.324 | 0.248 | 0.252 | 0.279 | 0.33 | 0.327 | 0.3143846 | 0.03644983 | 0.15 | 4 | 1.2
Al | 0.293 | 0.285 | 0.297 | 0.292 | 0.296 | 0.3 | 0.3 | 0.279 | 0.339 | 0.323 | 0.338 | 0.317 | 0.304 | 0.3048462 | 0.01892461 | 0.15 | 3 | 0.9 |  |  |  | 56.89
Fe | 3.694 | 3.765 | 3.83 | 3.726 | 3.615 | 3.694 | 3.485 | 3.582 | 3.616 | 3.605 | 3.666 | 3.621 | 3.682 | 3.660077 | 0.08771589 | 0.52 | 2 | 7.28
Mn | 3.024 | 2.984 | 3.029 | 2.985 | 2.924 | 3.09 | 3.253 | 3.29 | 3.045 | 3.085 | 3.106 | 3.174 | 3.164 | 3.088692 | 0.1077338 | 0.44 | 2 | 6.16
Mg | 0.289 | 0.273 | 0.276 | 0.292 | 0.283 | 0.282 | 0.29 | 0.267 | 0.274 | 0.277 | 0.277 | 0.298 | 0.285 | 0.2817692 | 0.008823773 | 0.04 | 2 | 0.56
K | 1.725 | 1.718 | 1.753 | 1.714 | 1.68 | 1.707 | 1.749 | 1.769 | 1.7 | 1.723 | 1.759 | 1.779 | 1.758 | 1.733385 | 0.02984833 | 0.56 | 1 | 1.68
Na | 1.149 | 1.237 | 1.18 | 1.204 | 1.185 | 1.17 | 1.225 | 1.238 | 1.116 | 1.115 | 1.218 | 1.209 | 1.208 | 1.188769 | 0.04152339 | 0.38 | 1 | 1.14
Ca | 0.199 | 0.183 | 0.188 | 0.18 | 0.191 | 0.191 | 0.197 | 0.201 | 0.194 | 0.201 | 0.203 | 0.196 | 0.173 | 0.1920769 | 0.009041216 | 0.06 | 2 | 0.36
Totals | 20.081 | 20.139 | 20.185 | 20.103 | 19.979 | 20.112 | 20.168 | 20.245 | 20.011 | 20.044 | 20.194 | 20.214 | 20.202 | 20.129 | 0.0826186 |  |  | 56.88
(K0.56Na0.38Ca0.06)3(Fe2+0.52Mn0.44Mg0.04)7(Ti0.70Zr0.15Al0.15)2Si8O24(O0.27OH0.73)7
Xtal | El | Line | Pk(s) | Bkg(s) | Bkg(+) | Bkg(-) | Standards
TAP | Na | Ka | 20 | 10 | 600 | -600 | albite-Cr
TAP | Si | Ka | 20 | 10 | 600 | -600 | diopside
TAP | Mg | Ka | 20 | 10 | 600 | -600 | diopside
TAP | Al | Ka | 20 | 10 | 600 | -600 | anor-hk
PET | K | Ka | 20 | 10 | 600 | -600 | kspar-OR1
PET | Ca | Ka | 20 | 10 | 600 | -600 | diopside
PET | Mn | Ka | 20 | 10 | 600 | -600 | rhod-791
PET | Zr | La | 20 | 10 | 600 | -600 | ZrO2
LIF | Ti | Ka | 20 | 10 | 500 | -500 | rutile1
LIF | Fe | Ka | 20 | 10 | 500 | -350 | fayalite