## Sheet1
R060908 Stromeyerite
Weight%
| Comment | S | Cu | As | Ag | Total
| R060908 Stromeyerite | 15.89134 | 31.49506 | 0.03123 | 52.4408 | 99.85844
| R060908 Stromeyerite | 16.11764 | 32.23773 | 0.036722 | 53.76208 | 102.1542
| R060908 Stromeyerite | 15.47411 | 31.02509 | 0.032469 | 51.62038 | 98.15206
| R060908 Stromeyerite | 15.58519 | 31.2449 | 0.057753 | 51.8384 | 98.72626
| R060908 Stromeyerite | 15.46421 | 31.26079 | 0.034293 | 51.84726 | 98.60655
| R060908 Stromeyerite | 15.50933 | 31.12626 | 0.054159 | 51.74224 | 98.43199
| R060908 Stromeyerite | 15.43513 | 31.22656 | 1e-05 | 51.66618 | 98.32788
| R060908 Stromeyerite | 15.52666 | 31.13111 | 1e-05 | 51.59553 | 98.25331
| R060908 Stromeyerite | 15.4108 | 31.07349 | 0.087548 | 51.59286 | 98.1647
| R060908 Stromeyerite | 15.49975 | 31.61981 | 0.08762 | 51.8362 | 99.0434
| Average: | 15.591416 | 31.34408 | 0.0421814 | 51.994193
| Std. Dev.: | 0.2293053 | 0.3645077 | 0.03049933 | 0.6688725
Structural Formula Calculation:
| Element | Wt. % | At. Wt. | Mol. Frac. | Struct. Coeff.
| S | 15.59 | 32.064 | 0.4862151 | 1
| As | 0.04 | 74.922 | 0.0005338886 | 0.00109805
| Ag | 51.99 | 107.87 | 0.481969 | 0.9912672
| Cu | 31.34 | 63.55 | 0.493155 | 1.014273
| Total: | 98.96
|  |  | No. S atoms/formula unit: |  |  | 1
|  |  | F = | 2.056703
Ideal Chemistry: |  | AgCuS
Measured Chemistry: |  | Cu1.01Ag0.99S
Column Conditions : Cond 1 : 20keV 10nA
Standard Name :
S , Cu On chalcopyrite
Sb On stibnite2
As On NiAs
Ag On AgBiS2
Beam Size : 20 µm