## pdf_output
| #61 | #62 | #63 | #64 | #65 | #66 | #67 | #68 | #69 | #70 | #71 | #72 | WDS scan: Si Al F Cl <Fe
Ox | Wt | Percents | Average | Standard | Dev
Al2O3 | 55.61 | 55.3 | 55.04 | 54.92 | 54.67 | 54.98 | 54.67 | 54.66 | 55.07 | 55.52 | 54.96 | 55.22 | 55.05167 | 0.3158202
SiO2 | 24.9 | 24.79 | 25.18 | 24.87 | 24.78 | 24.87 | 24.56 | 24.86 | 25.23 | 24.66 | 24.8 | 24.84 | 24.86167 | 0.1874146
Fe2O3 | 0.07 | 0.11 | 0 | 0.06 | 0 | 0.03 | 0.06 | 0.03 | 0.04 | 0.11 | 0 | 0 | 0.0425 | 0.04048007
Fe | 5.285538 | 5.406449 | 4.594618 | 4.801894 | 4.801894 | 4.439161 | 5.112808 | 5.147354 | 5.216446 | 4.473707 | 5.078262 | 4.542799 | 4.908411 | 0.3407033
Cl | 3.17586 | 2.94348 | 3.17586 | 2.98221 | 3.16295 | 2.9693 | 3.16295 | 3.02094 | 3.13713 | 2.87893 | 3.03385 | 3.0984 | 3.061822 | 0.1036948
Na2O | 0.01 | 0.02 | 0 | 0.04 | 0 | 0 | 0.11 | 0.04 | 0.01 | 0.02 | 0.01 | 0.01 | 0.0225 | 0.03078518
TiO2 | 0.01 | 0.03 | 0 | 0.03 | 0 | 0.01 | 0.02 | 0 | 0.04 | 0.01 | 0.02 | 0.01 | 0.015 | 0.01314257
MnO | 0.02 | 0 | 0.02 | 0 | 0 | 0 | 0 | 0.01 | 0.01 | 0.05 | 0.06 | 0 | 0.01416667 | 0.02065224
MgO | 0 | 0 | 0 | 0 | 0 | 0.02 | 0 | 0 | 0 | 0.01 | 0 | 0 | 0.0025 | 0.006215816
K2O | 0 | 0.01 | 0.01 | 0.02 | 0.01 | 0 | 0 | 0 | 0 | 0 | 0 | 0 | 0.004166667 | 0.006685579
CaO | 0 | 0 | 0.01 | 0.01 | 0 | 0.01 | 0.01 | 0.03 | 0 | 0 | 0 | 0 | 0.005833333 | 0.009003366
Cr2O3 | 0 | 0 | 0.01 | 0 | 0 | 0 | 0.01 | 0 | 0 | 0.01 | 0 | 0 | 0.0025 | 0.00452267
Totals* | 86.15 | 85.68 | 85.4 | 85.03 | 84.69 | 84.78 | 84.85 | 84.95 | 85.85 | 85.21 | 85.14 | 85.11 | 85.23667 | 0.4514086
* = totals adjusted for F2=-O and Cl2=-O
Cation | Numbers | Normalized | to | 29.5 | O | Avg | Cation | # | Standard | Dev | Norm | Cation
Al | 13.04708 | 13.03794 | 12.9594 | 12.99844 | 13.00031 | 13.00625 | 13.03349 | 12.98228 | 12.94909 | 13.07838 | 13.02005 | 13.03372 | 13.0122 | 0.03725674 | 12.99
Fe3 | 0.010486 | 0.01655878 | 0 | 0.009066998 | 0 | 0.004531271 | 0.009133022 | 0.004549402 | 0.006005313 | 0.01654431 | 0 | 0 | 0.006406258 | 0.006092452 | 0.01
Si | 4.956829 | 4.959122 | 5.030447 | 4.99437 | 4.999771 | 4.991916 | 4.968031 | 5.009875 | 5.03368 | 4.928807 | 4.984962 | 4.974711 | 4.986043 | 0.03076219 | 5
Totals | 18.01439 | 18.01363 | 17.98985 | 18.00188 | 18.00008 | 18.00269 | 18.01066 | 17.99671 | 17.98877 | 18.02373 | 18.00501 | 18.00843 | 18.00465 | 0.01025406
F | 3.32765 | 3.420458 | 2.902981 | 3.04973 | 3.064116 | 2.81797 | 3.27084 | 3.280603 | 3.291448 | 2.827875 | 3.228265 | 2.87729 | 3.113269 | 0.2159835 | 3.11
Cl | 1.071464 | 0.9979323 | 1.075286 | 1.014974 | 1.081565 | 1.010084 | 1.084326 | 1.031762 | 1.060749 | 0.9751952 | 1.033513 | 1.051636 | 1.040707 | 0.03578736 | 1
trace amounts of Fe | [8 empty] | Al13Si5O20(OH,F)18Cl
(Al12.99Fe3+0.01)Σ=13Si5.00O20((OH)14.89F3.11)18Cl1.00
Xtal | El | Line | Pk(s) | Bkg(s) | Bkg(+) | Bkg(-) | Standards
TAP | Al | Ka | 20 | 10 | 600 | -600 | chrom-s
TAP | Si | Ka | 20 | 10 | 600 | -600 | diopside
TAP | F | Ka | 10 | 0 | 600 | -600 | MgF2
TAP | Na | Ka | 10 | 0 | 600 | -600 | albite-Cr
TAP | Mg | Ka | 20 | 10 | 600 | -600 | diopside
PET | K | Ka | 20 | 10 | 500 | -500 | kspar-OR1
PET | Cl | Ka | 10 | 0 | 600 | -600 | scap-s
PET | Ca | Ka | 20 | 10 | 500 | -500 | diopside
PET | Ti | Ka | 20 | 10 | 600 | -600 | rutile1
PET | Cr | Ka | 20 | 10 | 600 | -600 | chrom-s
PET | Mn | Ka | 20 | 10 | 600 | -600 | rhod-791
LIF | Fe | Ka | 20 | 10 | 300 | -300 | fayalite