## pdf_output
phlogopite70330phlogopite70330phlogopite70330phlogopite70330phlogopite70330phlogopite70330phlogopite70330phlogopite70330phlogopite70330phlogopite70330
gray phase
| #124 | #125 | #126 | #127 | #128 | #129 | #130 | #131 | #132 | #133
Ox | Wt | Percents | Average | Standard | Dev | [5 empty] | average | stdev
SiO2 | 40.45549 | 41.73956 | 41.14451 | 41.1967 | 41.42637 | 41.18626 | 41.60385 | 41.06099 | 40.89396 | 40.78956 | 41.14973 | 0.3828551
MgO | 23.91484 | 24.82308 | 25.37637 | 23.94615 | 23.57033 | 24.34286 | 24.28022 | 23.94615 | 23.9044 | 24.83352 | 24.29379 | 0.5584064
Al2O3 | 13.05165 | 10.74451 | 11.93462 | 12.18516 | 13.11429 | 12.91593 | 11.69451 | 12.49835 | 13.28132 | 12.17473 | 12.35951 | 0.7833621
K2O | 10.65879 | 10.91978 | 9.917582 | 10.78407 | 10.90934 | 10.87802 | 11.04505 | 11.26429 | 11.09725 | 10.20989 | 10.76841 | 0.4127772
FeO | 6.065385 | 4.812637 | 5.480769 | 5.647802 | 5.867033 | 5.345055 | 4.937912 | 5.365934 | 5.762637 | 5.418132 | 5.47033 | 0.3907056
TiO2 | 0.07307692 | 0.1148352 | 0.07307692 | 0.1148352 | 0.1879121 | 0.2087912 | 0.1252747 | 0.1774725 | 0.1461538 | 0.1357143 | 0.1357143 | 0.04563785
MnO | 0.06263736 | 0.06263736 | 0.08351648 | 0 | 0.02087912 | 0.06263736 | 0.03131868 | 0.06263736 | 0.1357143 | 0 | 0.0521978 | 0.04117418
F | 1.019107 | 1.55457 | 1.243656 | 0.656374 | 0.604555 | 0.950015 | 1.243656 | 1.001834 | 1.105472 | 0.811831 | 1.019107 | 0.2879985
Cl | 0.03 | 0.02 | 0.03 | 0.02 | 0.02 | 0.06 | 0.01 | 0.02 | 0.03 | 0 | 0.024 | 0.01577621 | not present in the wds scan; not in totals
Na2O | 0.06 | 0.08 | 0.02 | 0.09 | 0.09 | 0.06 | 0.15 | 0.06 | 0.05 | 0.08 | 0.074 | 0.03405877 | not present in the wds scan; not in totals
Cr2O3 | 0 | 0 | 0.01 | 0.01 | 0 | 0.03 | 0.01 | 0.02 | 0 | 0.04 | 0.012 | 0.01398412 | not present in the wds scan; not in totals
CaO | 0.01 | 0 | 0.02 | 0 | 0 | 0 | 0 | 0 | 0 | 0 | 0.003 | 0.006749486 | not present in the wds scan; not in totals
Totals | 95.30098 | 94.7716 | 95.2541 | 94.5311 | 95.70071 | 95.88958 | 94.96179 | 95.37766 | 96.3269 | 94.37337 | 95.24878 | 0.613554
F=-O | 0.429107 | 0.65457 | 0.523656 | 0.276374 | 0.254555 | 0.400015 | 0.523656 | 0.421834 | 0.465472 | 0.341831 | 0.429107 | 0.1212651
H2O* | 4.269918 | 4.573827 | 4.222248 | 5.192527 | 4.044736 | 3.71041 | 4.514556 | 4.200508 | 3.207627 | 5.2848 | 4.322116 | 0.624096
Cation | Numbers | Normalized | to | 11 | O | [5 empty] | average | stdev | in formula |  | (+) charges
Si | 2.933712 | 3.046409 | 2.971059 | 2.993002 | 2.971638 | 2.955506 | 3.021201 | 2.972959 | 2.936715 | 2.964142 | 2.976634 | 0.03532471 | 2.98 | 4 | 11.92
IV Al | 1.115478 | 0.9242353 | 1.015696 | 1.043354 | 1.108714 | 1.092348 | 1.000884 | 1.066518 | 1.124086 | 1.042713 | 1.053403 | 0.06207256 | 1.02 | 3 | 3.06
Mg | 2.58533 | 2.700875 | 2.731729 | 2.593515 | 2.520538 | 2.604111 | 2.628496 | 2.584663 | 2.55911 | 2.690276 | 2.619864 | 0.06752765 | 2.65 | 2 | 5.3
Fe | 0.3678361 | 0.2937511 | 0.3309764 | 0.3431468 | 0.3519602 | 0.3207655 | 0.2998786 | 0.3249083 | 0.3460827 | 0.3292726 | 0.3308578 | 0.02278381 | 0.34 | 2 | 0.68
Ti | 0.003986114 | 0.006304415 | 0.003969257 | 0.006275507 | 0.01013919 | 0.01126993 | 0.006842883 | 0.009665407 | 0.007894823 | 0.007418312 | 0.007376583 | 0.002450647 | 0.01 | 4 | 0.04
Mn | 0.003457372 | 0.003479738 | 0.004590335 | 0 | 0.001139997 | 0.003421256 | 0.001731101 | 0.003451959 | 0.007418241 | 0 | 0.002869 | 0.002255097 | trace
K | 0.9860672 | 1.016747 | 0.9136163 | 0.9995063 | 0.9983344 | 0.9958362 | 1.023228 | 1.040451 | 1.016662 | 0.9465197 | 0.9936969 | 0.03782036 | 1 | 1 | 1
Totals | 7.995867 | 7.991802 | 7.971636 | 7.978799 | 7.962463 | 7.983258 | 7.982262 | 8.002616 | 7.997969 | 7.980342 | 7.984702 | 0.01246853 | 8 |  | 22
F | 0.2337242 | 0.3588348 | 0.2840166 | 0.1508133 | 0.1371509 | 0.2156025 | 0.2856211 | 0.2294031 | 0.2510697 | 0.1865776 | 0.2332814 | 0.06662054 | 0.23
H | 2.05981 | 2.205903 | 2.030876 | 2.463363 | 1.940576 | 1.792764 | 2.169921 | 2.026249 | 1.566772 | 2.503118 | 2.075935 | 0.2830047 | 1.77
| ideal |  | KMg3(Si3Al)O10(OH)2
| measured |  | K1.00(Mg2.65Fe2+0.34Ti0.01)Σ=3(Si2.98Al1.02)O10((OH)1.77F0.23)Σ=2 | [10 empty] | trace amounts of Mn; OH estimated by charge balance
light inclusion is diopside; dark inclusion is probably Mg rich chlorite
Xtal | El | Line | Pk(s) | Bkg(s) | Bkg(+) | Bkg(-) | Standards
TAP | Na | Ka | 20 | 10 | 600 | -600 | albite-Cr
TAP | Al | Ka | 20 | 10 | 600 | -600 | anor-hk
TAP | Si | Ka | 20 | 10 | 600 | -601 | diopside
TAP | F | Ka | 20 | 10 | 800 | -800 | MgF2
TAP | Mg | Ka | 20 | 10 | 600 | -600 | diopside
LIF | Mn | Ka | 20 | 10 | 500 | -500 | rhod-791
PET | K | Ka | 20 | 10 | 600 | -600 | kspar-OR1
PET | Cl | Ka | 20 | 10 | 600 | -600 | scap-s
PET | Ca | Ka | 20 | 10 | 600 | -601 | diopside
PET | Ti | Ka | 20 | 10 | 600 | -600 | rutile1
PET | Cr | Ka | 20 | 10 | 600 | -600 | chrom-s
LIF | Fe | Ka | 20 | 10 | 500 | -500 | fayalite
15 kV, 10nA, 10 microns beam
light inclusion
#134
Ox | Wt
SiO2 | 54.03
CaO | 24.82
MgO | 16.66
FeO | 1.43
Al2O3 | 0.2
F | 0.18
Na2O | 0.1
MnO | 0.04
K2O | 0
TiO2 | 0
Cr2O3 | 0
Cl | 0
Totals | 97.47
Cation numbers normalized to 6 O
Si | 2.013052 | 2
Ca | 0.9908205 | 1
Mg | 0.9253449 | 0.96
Fe | 0.04455661 | 0.04
Al | 0.00878225
diopside
Ca1.00(Mg0.96Fe0.04)Σ=1Si2.00O6
dark inclusion
#136
SiO2 | 34.2
MgO | 29.73
Al2O3 | 14.98
FeO | 4.78
K2O | 1.08
F | 0.38
CaO | 0.05
Na2O | 0.04
MnO | 0.04
Cr2O3 | 0.03
TiO2 | 0
Cl | 0
Totals | 85.3