## Sheet1
R070730 Chalcocite
Weight%
Comment | S | Cu | Ag | Total
R070730 Chalcocite | 20.38728 | 80.06258 | 0.379223 | 100.8291
R070730 Chalcocite | 20.35335 | 80.54188 | 0.367472 | 101.2627
R070730 Chalcocite | 20.51315 | 80.35773 | 0.411908 | 101.2828
R070730 Chalcocite | 20.38556 | 80.54371 | 0.417741 | 101.347
R070730 Chalcocite | 20.34631 | 80.08963 | 0.370131 | 100.8061
R070730 Chalcocite | 20.39103 | 80.14783 | 0.343129 | 100.882
R070730 Chalcocite | 20.30987 | 80.04097 | 0.480528 | 100.8314
R070730 Chalcocite | 20.4031 | 80.17065 | 0.333982 | 100.9077
R070730 Chalcocite | 20.8914 | 79.36037 | 0.369962 | 100.6217
R070730 Chalcocite | 20.8946 | 79.46431 | 0.418787 | 100.7777
average | 20.487565 | 80.077966 | 0.3892863 | 100.95482
Std. Dev. | 0.2200688 | 0.3968112 | 0.04349112 | 0.2492623
Structural Formula Calculation:
Element | Wt. % | At. Wt. | Mol. Frac. | Struct. Coeff.
S | 20.48 | 32.064 | 0.6387226 | 1
Ag | 0.39 | 107.87 | 0.003615463 | 0.005660459 |  | cat. sum: | 1.978831
Cu | 80.08 | 63.54 | 1.260308 | 1.97317
Total: | 100.95
|  | No. S atoms/formula unit: |  |  | 1
|  | F = | 1.565625
Ideal Chemistry: |  |  | Cu2S
Measured chemistry: |  |  | (Cu1.97Ag0.01)1.98S