## pdf_output
| hematite60190 | hematite60190 | hematite60190 | hematite60190 | hematite60190 | hematite60190 | hematite60190 | hematite60190 | hematite60190 | hematite60190 | hematite60190 | hematite60190 | hematite60190 | hematite60190 | hematite60190
| #16 | #17 | #18 | #19 | #20 | #21 | #22 | #23 | #24 | #25 | #26 | #27 | #28 | #29 | #30
Ox | #16: Wt; #17: Percents; #18: Average; #19: Standard; #20: Dev
SiO2 | 1.17 | 1.2 | 1.17 | 1.36 | 1.26 | 1.13 | 1.2 | 1.22 | 1.28 | 1.17 | 1.27 | 1.18 | 1.26 | 1.16 | 1.16 | 1.21 | 0.06
Fe2O3 | 96.1 | 96.39 | 96.76 | 95.68 | 96.43 | 97.23 | 96.37 | 96 | 96.65 | 96.78 | 96.07 | 95.78 | 96.18 | 96.91 | 97.26 | 96.44 | 0.47
Totals | 97.26 | 97.59 | 97.93 | 97.04 | 97.69 | 98.37 | 97.57 | 97.22 | 97.93 | 97.95 | 97.34 | 96.97 | 97.44 | 98.07 | 98.43 | 97.65 | 0.44
Cation | Numbers | Normalized | to | 3 | O | Avg | Cation | # | Standard | Dev | Norm | Cation | #
Si | 0.032 | 0.032 | 0.032 | 0.037 | 0.034 | 0.03 | 0.032 | 0.033 | 0.034 | 0.031 | 0.034 | 0.032 | 0.034 | 0.031 | 0.031 | 0.033 | 0.002 | ?
Fe | 1.958 | 1.957 | 1.958 | 1.951 | 1.955 | 1.959 | 1.957 | 1.956 | 1.954 | 1.958 | 1.954 | 1.957 | 1.955 | 1.958 | 1.958 | 1.956 | 0.002 | 2
Totals | 1.989 | 1.989 | 1.989 | 1.988 | 1.989 | 1.99 | 1.989 | 1.989 | 1.988 | 1.989 | 1.988 | 1.989 | 1.989 | 1.99 | 1.99 | 1.989 | 0.001
trace of Si or 0.3 Si apfu??? | #25: Fe2O3
Fe2.00O3
Xtal | #16: El; #17: Line; #18: Pk(s); #19: Bkg(s); #20: Bkg(+); #21: Bkg(-); #22: Standards
TAP | #16: Si; #17: Ka; #18: 20; #19: 10; #20: 600; #21: -600; #22: qtz-s
LIF | #16: Fe; #17: Ka; #18: 20; #19: 10; #20: 500; #21: -500; #22: hematite