## pdf_output
| kanoite61134 | kanoite61134 | kanoite61134 | kanoite61134 | kanoite61134 | kanoite61134 | kanoite61134 | kanoite61134 | kanoite61134 | kanoite61134 | kanoite61134 | kanoite61134 | kanoite61134 | kanoite61134 | kanoite61134
| #1 | #2 | #3 | #4 | #5 | #6 | #7 | #8 | #9 | #10 | #11 | #12 | #13 | #14 | #15
Ox | Wt | Percents | Average | Standard | Dev
SiO2 | 51.04 | 50.99 | 51.11 | 51.4 | 51.57 | 48.75 | 51.2 | 51.17 | 51.02 | 51.03 | 50.67 | 51.25 | 51.5 | 51.22 | 51.67 | 51.03933 | 0.6827933
MnO | 27.21 | 26.91 | 26.85 | 26.74 | 26.68 | 29.3 | 26.92 | 27.08 | 26.95 | 26.92 | 26.06 | 26.87 | 26.72 | 27.46 | 27.07 | 27.04933 | 0.6925777
MgO | 17.29 | 17.37 | 17.22 | 17.37 | 17.49 | 15.83 | 17.48 | 17.29 | 17.43 | 17.42 | 17.33 | 17.5 | 17.45 | 17.47 | 17.56 | 17.3 | 0.4172187
CaO | 2.96 | 2.87 | 2.75 | 2.78 | 2.87 | 2.5 | 2.83 | 2.72 | 2.73 | 2.8 | 2.69 | 2.73 | 2.74 | 2.68 | 2.74 | 2.759333 | 0.1049807
FeO | 0.97 | 0.96 | 0.89 | 0.87 | 0.86 | 0.98 | 0.89 | 0.86 | 0.9 | 0.95 | 0.94 | 0.93 | 0.92 | 0.91 | 0.89 | 0.9146667 | 0.03925497
Al2O3 | 0.39 | 0.4 | 0.4 | 0.42 | 0.39 | 0.45 | 0.39 | 0.39 | 0.4 | 0.37 | 0.5 | 0.4 | 0.39 | 0.39 | 0.42 | 0.4066667 | 0.031773
Na2O | 0.12 | 0.14 | 0.11 | 0.13 | 0.16 | 0.13 | 0.13 | 0.17 | 0.12 | 0.14 | 0.13 | 0.15 | 0.14 | 0.14 | 0.14 | 0.1366667 | 0.01543033 | not in the wds scan
TiO2 | 0.02 | 0.03 | 0.03 | 0.01 | 0.02 | 0.01 | 0.01 | 0 | 0.01 | 0.04 | 0.01 | 0 | 0.02 | 0.03 | 0.02 | 0.01733333 | 0.01162919 | not in the wds scan
Cr2O3 | 0.01 | 0 | 0.01 | 0.06 | 0 | 0 | 0.04 | 0 | 0 | 0.02 | 0.01 | 0 | 0.05 | 0.05 | 0.01 | 0.01733333 | 0.02153624 | not in the wds scan
K2O | 0 | 0 | 0 | 0 | 0 | 0.01 | 0 | 0 | 0 | 0 | 0 | 0.02 | 0 | 0 | 0.01 | 0.002666667 | 0.005936168 | not in the wds scan
Totals | 100 | 99.67 | 99.37 | 99.78 | 100.05 | 97.96 | 99.89 | 99.69 | 99.55 | 99.67 | 98.35 | 99.85 | 99.94 | 100.34 | 100.53 | 99.64267 | 0.6744147
Cation | Numbers | Normalized | to | 3 | O | [15 empty] | double formula
Si | 0.983 | 0.984 | 0.988 | 0.988 | 0.989 | 0.973 | 0.985 | 0.987 | 0.985 | 0.985 | 0.987 | 0.986 | 0.989 | 0.983 | 0.987 | 0.9852667 | 0.003918211 | 0.99 | 4 | 3.96 | 1.98 | 4 | 7.92
Al | 0.009 | 0.009 | 0.009 | 0.01 | 0.009 | 0.01 | 0.009 | 0.009 | 0.009 | 0.008 | 0.011 | 0.009 | 0.009 | 0.009 | 0.009 | 0.0092 | 0.0006761234 | 0.01 | 3 | 0.03 | 0.02 | 3 | 0.06
Mg | 0.497 | 0.5 | 0.496 | 0.498 | 0.5 | 0.471 | 0.501 | 0.497 | 0.502 | 0.501 | 0.503 | 0.502 | 0.499 | 0.5 | 0.5 | 0.4978 | 0.007683005 | 0.49 | 2 | 0.98 | 0.98 | 2 | 1.96
Mn | 0.444 | 0.44 | 0.44 | 0.435 | 0.433 | 0.495 | 0.439 | 0.442 | 0.441 | 0.44 | 0.43 | 0.438 | 0.434 | 0.446 | 0.438 | 0.4423333 | 0.01516418 | 0.44 | 2 | 0.88 | 0.88 | 2 | 1.76
Ca | 0.061 | 0.059 | 0.057 | 0.057 | 0.059 | 0.053 | 0.058 | 0.056 | 0.056 | 0.058 | 0.056 | 0.056 | 0.056 | 0.055 | 0.056 | 0.05686667 | 0.0019223 | 0.06 | 2 | 0.12 | 0.12 | 2 | 0.24
Fe3 | 0.016 | 0.015 | 0.014 | 0.014 | 0.014 | 0.016 | 0.014 | 0.014 | 0.014 | 0.015 | 0.015 | 0.015 | 0.015 | 0.015 | 0.014 | 0.01466667 | 0.0007237469 | 0.01 | 3 | 0.03 | 0.02 | 3 | 0.06
Totals | 2.01 | 2.007 | 2.004 | 2.002 | 2.004 | 2.018 | 2.006 | 2.005 | 2.007 | 2.007 | 2.002 | 2.006 | 2.002 | 2.008 | 2.004 | 2.006133 | 0.004033196 |  |  | 6 |  |  | 12
|  |  |  | ideal |  |  | Mn2+MgSi2O6
|  |  |  | measured |  |  | (Mn2+0.88Ca0.12)Σ=1(Mg0.98Fe3+0.02)Σ=1(Si0.98Al0.02)Σ=2O6
Xtal | El | Line | Pk(s) | Bkg(s) | Bkg(+) | Bkg(-) | Standards
TAP | Na | Ka | 20 | 10 | 600 | -600 | albite-Cr
TAP | Si | Ka | 20 | 10 | 600 | -600 | diopside
TAP | Mg | Ka | 20 | 10 | 600 | -600 | diopside
TAP | Al | Ka | 20 | 10 | 600 | -600 | anor-hk
PET | K | Ka | 20 | 10 | 600 | -600 | kspar-OR1
PET | Ca | Ka | 20 | 10 | 600 | -600 | diopside
PET | Ti | Ka | 20 | 10 | 600 | -600 | rutile1
LIF | Fe | Ka | 20 | 10 | 500 | -250 | fayalite
LIF | Mn | Ka | 20 | 10 | 500 | -500 | rhod-791
LIF | Cr | Ka | 20 | 10 | 500 | 0 | chrom-s