## pdf_output
meneghinite5044meneghinite5044meneghinite5044meneghinite5044meneghinite5044meneghinite5044meneghinite5044meneghinite5044meneghinite5044meneghinite5044meneghinite5044meneghinite5044meneghinite5044meneghinite5044meneghinite5044
| #1 | #3 | #4 | #5 | #6 | #7 | #8 | #9 | #10 | #12 | #13 | #14 | #15
Ox | Wt | Average | Standard | Dev | [12 empty] | S Sb Pb Cu
S | 17.5 | 17.24 | 17.33 | 17.31 | 17.2 | 17.35 | 17.3 | 17.39 | 17.18 | 17.37 | 17.08 | 17.33 | 17.32 |  | 17.3 | 0.1057513
Fe | 0.05 | 0 | 0.01 | 0.02 | 0 | 0 | 0 | 0 | 0 | 0.06 | 0 | 0 | 0.02 |  | 0.01230769 | 0.02047513
Cu | 1.02 | 1.05 | 1.12 | 1.01 | 0.99 | 1.03 | 1.06 | 1.12 | 1.06 | 1.01 | 1.01 | 1.08 | 0.94 |  | 1.038462 | 0.05080127
Sb | 20.42 | 20.07 | 20.22 | 20.17 | 20.26 | 20.1 | 20.33 | 20.22 | 20.22 | 20.12 | 19.98 | 20.25 | 20.17 |  | 20.19462 | 0.1139163
Pb | 59.33 | 59.01 | 60.2 | 59.28 | 59.36 | 59.01 | 58.99 | 58.91 | 59.85 | 59.87 | 58.92 | 59.64 | 59.93 |  | 59.40769 | 0.4439248
Totals | 98.33 | 97.37 | 98.89 | 97.79 | 97.81 | 97.5 | 97.69 | 97.64 | 98.32 | 98.42 | 96.99 | 98.3 | 98.37 |  | 97.95538 | 0.5286558
Cation | Numbers | to | 24 | S | Avg | Cation | # | Standard | Dev | Cation | #
Cu | 0.706 | 0.736 | 0.784 | 0.705 | 0.693 | 0.721 | 0.745 | 0.782 | 0.749 | 0.706 | 0.716 | 0.755 | 0.655 |  | 0.7271538 | 0.03629703 | 0.75
Sb | 7.377 | 7.356 | 7.371 | 7.364 | 7.445 | 7.32 | 7.428 | 7.348 | 7.438 | 7.321 | 7.395 | 7.386 | 7.364 |  | 7.377923 | 0.04018802 | 7
Sb | [16 empty] | 0.25
Pb | 12.593 | 12.71 | 12.899 | 12.721 | 12.817 | 12.63 | 12.662 | 12.579 | 12.938 | 12.802 | 12.816 | 12.78 | 12.854 |  | 12.75392 | 0.1151394 | 12.75
Totals | 20.715 | 20.803 | 21.066 | 20.803 | 20.955 | 20.671 | 20.835 | 20.708 | 21.124 | 20.877 | 20.927 | 20.92 | 20.887 |  | 20.86854 | 0.1342539
[5 empty] | Ideal Chemistry: |  |  |  |  | Pb13CuSb7S24
[5 empty] | Measured Chemistry: |  |  |  |  | (Pb12.75Sb0.25)Σ=13.00(Cu0.73Sb0.13Fe0.01)Σ=0.87Sb7.00S24.00
Xtal | El | Line | Pk(s) | Bkg(s) | Bkg(+) | Bkg(-) | Standards
PET | S | Ka | 20 | 10 | 200 | -200 | chalcopy
PET | Sb | La | 20 | 10 | 600 | -600 | stib2
PET | Pb | Ma | 20 | 10 | 500 | -500 | galena
LIF | Fe | Ka | 20 | 10 | 500 | -500 | chalcopy
LIF | Cu | Ka | 20 | 10 | 500 | -500 | chalcopy
Fe | 0.039 | 0.044 | 0 | 0.012 | 0.014 | 0 | 0 | 0 | 0 | 0 | 0.001 | 0.048 | 0 | 0 | 0.015 |  | 0.012 | 0.017