## Sheet1
tetrahedrite R070423
[11 empty] | gray phase |  |  |  | light phase |  |  |  | dark phase
Num | #1 | #2 | #3 | #4 | #5 | #6 | #7 | #8 | #9 | #10 | average | stdev |  | #12 | average |  | #13 | #14 | average | stdev
Cu | 40.2 | 39.85 | 39.95 | 39.59 | 39.54 | 39.61 | 39.36 | 39.86 | 39.06 | 40.1 | 39.712 | 0.3480358 |  | 37.45 | 37.45 |  | 39.74 | 39.56 | 39.65 | 0.1272792
Zn | 6.57 | 6.87 | 6.61 | 6.88 | 6.91 | 6.73 | 6.46 | 6.87 | 6.08 | 6.72 | 6.67 | 0.2568181 |  | 7.53 | 7.53 |  | 6.14 | 6.16 | 6.15 | 0.01414214
Fe | 0.18 | 0.15 | 0.14 | 0.22 | 0.26 | 0.34 | 0.58 | 0.31 | 0.22 | 0.17 | 0.257 | 0.1314069 |  | 0.16 | 0.16 |  | 0.33 | 0.56 | 0.445 | 0.1626346
Sb | 18.6 | 19.37 | 19.18 | 19.69 | 19.95 | 20.02 | 19.04 | 19.13 | 19.93 | 18.82 | 19.373 | 0.5025281 |  | 27.25 | 27.25 |  | 16.07 | 15.85 | 15.96 | 0.1555635
Te | 2.28 | 1.97 | 2 | 1.62 | 1.76 | 1.86 | 1.9 | 1.93 | 3.23 | 2.14 | 2.069 | 0.4472993 |  | 0.34 | 0.34 |  | 2.9 | 3.32 | 3.11 | 0.2969848
Ag | 0.04 | 0.03 | 0 | 0.03 | 0.02 | 0 | 0 | 0.01 | 0.01 | 0.01 | 0.015 | 0.01433721 |  | 0.04 | 0.04 |  | 0.01 | 0 | 0.005 | 0.007071068
S | 25.4 | 25.19 | 25.26 | 25.42 | 25.55 | 25.62 | 25.59 | 25.37 | 25.08 | 25.54 | 25.402 | 0.1807269 |  | 24.63 | 24.63 |  | 25.2 | 25.04 | 25.12 | 0.1131371
As | 6.24 | 5.83 | 5.4 | 5.49 | 5.69 | 5.36 | 6.21 | 5.85 | 4.81 | 6.7 | 5.758 | 0.5374177 |  | 1.45 | 1.45 |  | 6.66 | 7.25 | 6.955 | 0.417193
Total | 99.51 | 99.26 | 98.54 | 98.94 | 99.68 | 99.54 | 99.14 | 99.33 | 98.42 | 100.2 | 99.256 | 0.531919 |  | 98.85 | 98.85 |  | 98.77 | 98.87 | 98.82 | 0.07071068
Atom weight
Cu | 63.546 | 63.546 | 63.546 | 63.546 | 63.546 | 63.546 | 63.546 | 63.546 | 63.546 | 63.546 |  |  |  | 63.546 |  |  | 63.546 | 63.546
Zn | 65.409 | 65.409 | 65.409 | 65.409 | 65.409 | 65.409 | 65.409 | 65.409 | 65.409 | 65.409 |  |  |  | 65.409 |  |  | 65.409 | 65.409
Fe | 55.845 | 55.845 | 55.845 | 55.845 | 55.845 | 55.845 | 55.845 | 55.845 | 55.845 | 55.845 |  |  |  | 55.845 |  |  | 55.845 | 55.845
Sb | 121.76 | 121.76 | 121.76 | 121.76 | 121.76 | 121.76 | 121.76 | 121.76 | 121.76 | 121.76 |  |  |  | 121.76 |  |  | 121.76 | 121.76
Te | 127.603 | 127.603 | 127.603 | 127.603 | 127.603 | 127.603 | 127.603 | 127.603 | 127.603 | 127.603 |  |  |  | 127.603 |  |  | 127.603 | 127.603
Ag | 107.868 | 107.868 | 107.868 | 107.868 | 107.868 | 107.868 | 107.868 | 107.868 | 107.868 | 107.868 |  |  |  | 107.868 |  |  | 107.868 | 107.868
S | 32.065 | 32.065 | 32.065 | 32.065 | 32.065 | 32.065 | 32.065 | 32.065 | 32.065 | 32.065 |  |  |  | 32.065 |  |  | 32.065 | 32.065
As | 74.921 | 74.921 | 74.921 | 74.921 | 74.921 | 74.921 | 74.921 | 74.921 | 74.921 | 74.921 |  |  |  | 74.921 |  |  | 74.921 | 74.921
Atomic proportions
Cu | 0.6326126 | 0.6271048 | 0.6286784 | 0.6230133 | 0.6222264 | 0.623328 | 0.6193938 | 0.6272621 | 0.6146728 | 0.6310389 |  |  |  | 0.5893369 |  |  | 0.6253737 | 0.6225412
Zn | 0.1004449 | 0.1050314 | 0.1010564 | 0.1051843 | 0.105643 | 0.102891 | 0.09876317 | 0.1050314 | 0.09295357 | 0.1027382 |  |  |  | 0.1151218 |  |  | 0.09387087 | 0.09417664
Fe | 0.003223207 | 0.002686006 | 0.002506939 | 0.003939475 | 0.004655744 | 0.00608828 | 0.01038589 | 0.005551079 | 0.003939475 | 0.00304414 |  |  |  | 0.002865073 |  |  | 0.005909213 | 0.01002776
Sb | 0.1527595 | 0.1590834 | 0.157523 | 0.1617116 | 0.1638469 | 0.1644218 | 0.1563732 | 0.1571124 | 0.1636827 | 0.1545664 |  |  |  | 0.2238009 |  |  | 0.1319809 | 0.1301741
Te | 0.01786792 | 0.01543851 | 0.01567361 | 0.01269563 | 0.01379278 | 0.01457646 | 0.01488993 | 0.01512504 | 0.02531288 | 0.01677077 |  |  |  | 0.002664514 |  |  | 0.02272674 | 0.0260182
Ag | 0.0003708236 | 0.0002781177 | 0 | 0.0002781177 | 0.0001854118 | 0 | 0 | 9.27059e-05 | 9.27059e-05 | 9.27059e-05 |  |  |  | 0.0003708236 |  |  | 9.27059e-05 | 0
S | 0.792141 | 0.7855918 | 0.7877748 | 0.7927647 | 0.796819 | 0.799002 | 0.7980664 | 0.7912054 | 0.7821612 | 0.7965071 |  |  |  | 0.7681272 |  |  | 0.7859036 | 0.7809138
As | 0.08328773 | 0.0778153 | 0.07207592 | 0.07327719 | 0.07594666 | 0.07154202 | 0.08288731 | 0.07808225 | 0.06420096 | 0.08942753 |  |  |  | 0.01935372 |  |  | 0.08889363 | 0.0967686
Sum | 1.782708 | 1.773029 | 1.765289 | 1.772864 | 1.783116 | 1.78185 | 1.78076 | 1.779462 | 1.747016 | 1.794186 |  |  |  | 1.721641 |  |  | 1.754751 | 1.76062
Atom numbers normalized to 29 apfu
Cu | 10.29096 | 10.25704 | 10.32787 | 10.19107 | 10.11968 | 10.1448 | 10.08694 | 10.22253 | 10.2034 | 10.19969 | 10.2044 | 0.07495366 | 10.07013 | 9.927023 | 9.927023 | 10.05 | 10.33527 | 10.25417 | 10.29472 | 0.05735194 | 10.32
Zn | 1.633976 | 1.717914 | 1.660145 | 1.720574 | 1.718142 | 1.674575 | 1.608376 | 1.711703 | 1.543004 | 1.66059 | 1.6649 | 0.05781181 | 1.642993 | 1.939157 | 1.939157 | 1.9 | 1.551362 | 1.551228 | 1.551295 | 9.52858e-05 | 1.55
Fe | 0.05243317 | 0.04393282 | 0.04118375 | 0.0644408 | 0.07571946 | 0.09908812 | 0.1691361 | 0.09046625 | 0.06539423 | 0.04920341 | 0.07509981 | 0.03825161 | 0.07411166 | 0.04826042 | 0.04826042 | 0.05 | 0.09765894 | 0.1651719 | 0.1314154 | 0.04773884 | 0.13
Sb | 2.484999 | 2.601999 | 2.587773 | 2.645231 | 2.664751 | 2.676002 | 2.546566 | 2.560469 | 2.717088 | 2.498306 | 2.598318 | 0.07734089 | 2.63 | 3.769791 | 3.769791 | 3.72 | 2.181191 | 2.144159 | 2.162675 | 0.02618546 | 2.14
Te | 0.2906644 | 0.2525151 | 0.2574846 | 0.2076714 | 0.2243211 | 0.2372351 | 0.2424853 | 0.2464936 | 0.4201871 | 0.2710713 | 0.2650129 | 0.0592101 | 0.27 | 0.04488213 | 0.04488213 | 0.04 | 0.3755947 | 0.4285579 | 0.4020763 | 0.03745062 | 0.4
Ag | 0.006032332 | 0.004548945 | 0 | 0.004549369 | 0.003015476 | 0 | 0 | 0.001510833 | 0.001538893 | 0.001498435 | 0.002269428 | 0.002167047 |  | 0.006246299 | 0.006246299 | trace | 0.001532109 | 0 | 0.0007660547 | 0.001083365
S | 12.88607 | 12.84929 | 12.94149 | 12.96782 | 12.9592 | 13.00394 | 12.99666 | 12.89432 | 12.98367 | 12.8742 | 12.93566 | 0.05549311 | 12.84 | 12.93864 | 12.93864 | 12.9 | 12.98828 | 12.8628 | 12.92554 | 0.08873105 | 12.93
As | 1.354874 | 1.272762 | 1.184056 | 1.198647 | 1.235171 | 1.164362 | 1.349835 | 1.272511 | 1.065719 | 1.445446 | 1.254338 | 0.109798 | 1.26 | 0.3260017 | 0.3260017 | 0.34 | 1.469106 | 1.593921 | 1.531513 | 0.08825765 | 1.53
Totals | 29 | 29 | 29 | 29 | 29 | 29 | 29 | 29 | 29 | 29 | 29 | 0 |  | 29 | 29 |  | 29 | 29
| ideal |  |  |  |  | Cu12Te4S13
| meaured |  | gray phase |  |  | (Cu10.26Zn1.66Fe0.08)Σ=12(Sb2.63Te0.27As0.10)Σ=4(S12.84As1.16)Σ=13
|  |  | light phase |  |  | (Cu10.05Zn1.90Fe0.05)Σ=12(Sb3.72As0.24Te0.04)Σ=4(S12.90As0.10)Σ=13
|  |  | dark phase |  |  | (Cu10.32Zn1.55Fe0.13)Σ=12(Sb2.14As1.46Te0.40)Σ=4(S12.93As0.07)Σ=13
Xtal | El | Line | Pk(s) | Bkg(s) | Bkg(+) | Bkg(-) | Standards
PET | S | Ka | 20 | 10 | 250 | -250 | chalcopy
PET | Sb | La | 20 | 10 | 500 | -500 | stibnite2
PET | Ag | La | 20 | 10 | 500 | -500 | ag
PET | Te | La | 20 | 10 | 250 | -300 | te
LIF | As | Ka | 20 | 10 | 500 | -500 | as
LIF | Cu | Ka | 20 | 10 | 500 | -500 | chalcopy
LIF | Fe | Ka | 20 | 10 | 500 | -500 | fe_2
LIF | Zn | Ka | 20 | 10 | 500 | -500 | willemit2
15 kV, 20 nA, spot beam size