## Sheet1
R100173 Djurleite - Morenci, Arizona
Weight%
Comment | S | Cu | Total
R100173 Djurleite | 21.06084 | 79.58421 | 100.64505
R100173 Djurleite | 20.92848 | 79.8097 | 100.73818
R100173 Djurleite | 20.99322 | 79.54746 | 100.54068
R100173 Djurleite | 20.82376 | 79.64566 | 100.46942
R100173 Djurleite | 21.0395 | 79.36736 | 100.40686
R100173 Djurleite | 20.98991 | 79.19025 | 100.18016
R100173 Djurleite | 20.7985 | 79.17355 | 99.97205
R100173 Djurleite | 20.69024 | 79.13477 | 99.82501
R100173 Djurleite | 21.03641 | 79.47878 | 100.51519
R100173 Djurleite | 20.94741 | 79.6417 | 100.58911
R100173 Djurleite | 20.88476 | 79.55447 | 100.43923
R100173 Djurleite | 20.89865 | 79.66788 | 100.56653
R100173 Djurleite | 20.94291 | 79.40228 | 100.34519
R100173 Djurleite | 21.02842 | 79.5635 | 100.59192
R100173 Djurleite | 21.01217 | 79.57831 | 100.59048
Average: | 20.93835 | 79.48933 | 100.4277
Std. Dev.: | 0.1045322 | 0.198145 | 0.2541223
Structural Formula Calculation:
Element | Wt. % | At. Wt. | Mol. Frac. | Struct. Coeff.
S | 20.94 | 32.064 | 0.6530689 | 16
Cu | 79.49 | 63.54 | 1.251023 | 30.6497
Total: | 100.43
|  | No. S atoms/formula unit: |  |  | 16
|  | F = | 24.49971
Ideal Chemistry: |  | Cu31S16
Measured Chemistry: |  | Cu30.65S16
Column Conditions : Cond 1 : 15keV 20nA
Standard Name :
S , Fe, Cu On chalcopy
Beam Size : <1 µm