## pdf_output
| bikitaite60032 | bikitaite60032 | bikitaite60032 | bikitaite60032 | bikitaite60032 | bikitaite60032 | bikitaite60032 | bikitaite60032 | bikitaite60032 | bikitaite60032 | bikitaite60032 | bikitaite60032 | bikitaite60032 | bikitaite60032 | bikitaite60032
| #31 | #32 | #33 | #34 | #35 | #36 | #37 | #38 | #39 | #40 | #41 | #42 | #43 | #44 | #45
Ox | #31: Wt; #32: Percents; #33: Average; #34: Standard; #35: Dev |  |  | Si Al
Al2O3 | 25.01 | 25.19 | 25.18 | 25.19 | 24.95 | 25.05 | 25.05 | 24.89 | 24.95 | 25.31 | 25.16 | 25.1 | 24.99 | 24.74 | 24.9 | 25.04 | 0.14
SiO2 | 57.61 | 58.09 | 58.14 | 57.9 | 57.85 | 57.27 | 57.66 | 57.61 | 57.6 | 57.49 | 57.07 | 57.32 | 57.44 | 56.94 | 57.4 | 57.56 | 0.33
CaO | 0 | 0.02 | 0 | 0.01 | 0.01 | 0 | 0.02 | 0.01 | 0 | 0 | 0.01 | 0 | 0 | 0.02 | 0.01 | 0.01 | 0.01
TiO2 | 0.01 | 0 | 0.02 | 0.02 | 0 | 0.02 | 0.02 | 0 | 0 | 0 | 0 | 0 | 0 | 0.01 | 0.01 | 0.01 | 0.01
Cl | 0 | 0 | 0 | 0 | 0 | 0 | 0 | 0.01 | 0 | 0 | 0 | 0 | 0 | 0 | 0 | 0 | 0
Totals | 82.63 | 83.32 | 83.34 | 83.11 | 82.81 | 82.34 | 82.75 | 82.52 | 82.55 | 82.8 | 82.23 | 82.42 | 82.43 | 81.71 | 82.32 | 82.62 | 0.41
Cation | Numbers | Normalized | to | 5.5 | O | Avg | Cation | # | Standard | Dev | Norm | Cation | #
Al | 1.017 | 1.016 | 1.015 | 1.018 | 1.012 | 1.022 | 1.017 | 1.013 | 1.015 | 1.027 | 1.028 | 1.023 | 1.018 | 1.017 | 1.016 | 1.018 | 0.005 | 1
Si | 1.987 | 1.988 | 1.988 | 1.986 | 1.991 | 1.983 | 1.986 | 1.99 | 1.988 | 1.979 | 1.979 | 1.983 | 1.986 | 1.986 | 1.988 | 1.986 | 0.003 | 2
Ca | 0 | 0.001 | 0 | 0 | 0 | 0 | 0.001 | 0.001 | 0 | 0 | 0 | 0 | 0 | 0.001 | 0 | 0 | 0
Ti | 0 | 0 | 0 | 0 | 0 | 0 | 0.001 | 0 | 0 | 0 | 0 | 0 | 0 | 0 | 0 | 0 | 0
Cl | 0 | 0 | 0 | 0 | 0 | 0 | 0 | 0 | 0 | 0 | 0 | 0 | 0 | 0 | 0 | 0 | 0
Totals | 3.004 | 3.005 | 3.004 | 3.005 | 3.003 | 3.006 | 3.005 | 3.004 | 3.004 | 3.007 | 3.007 | 3.006 | 3.004 | 3.005 | 3.004 | 3.005 | 0.001
LiAlSi2O6·H2O
Li1.00Al1.00Si2.00O6·H2O
Xtal | #31: El; #32: Line; #33: Pk(s); #34: Bkg(s); #35: Bkg(+); #36: Bkg(-); #37: Standards
TAP | #31: Si; #32: Ka; #33: 20; #34: 10; #35: 600; #36: -600; #37: diopside
TAP | #31: Al; #32: Ka; #33: 20; #34: 10; #35: 600; #36: -600; #37: anor-hk
PET | #31: Ca; #32: Ka; #33: 20; #34: 10; #35: 600; #36: -600; #37: diopside
PET | #31: Ti; #32: Ka; #33: 20; #34: 10; #35: 600; #36: -600; #37: rutile1
PET | #31: Cl; #32: Ka; #33: 20; #34: 10; #35: 600; #36: -600; #37: scap-s