## pdf_output
trattnerite-R060623
| #1 | #2 | #3 | #4 | #5 | #6 | #7 | #8 | #9 | #10 | #11 | #12 | #13 | #14
Ox | Wt | Percents | Average | Standard | Dev | [9 empty] | average | stdev
SiO2 | 70.88 | 70.35 | 70.36 | 69.79 | 69.87 | 69.88 | 69.7 | 69.86 | 70.23 | 70.1 | 70.17 | 70.64 | 70.69 | 70.06 | 70.18429 | 0.363439
Fe2O3 | 20.9346 | 20.4573 | 20.2797 | 20.7459 | 20.4906 | 20.2575 | 20.3907 | 20.646 | 20.2908 | 20.4129 | 21.2898 | 20.7126 | 20.9568 | 19.9356 | 20.5572 | 0.3501207
MgO | 8 | 7.87 | 7.86 | 7.94 | 7.8 | 7.78 | 7.79 | 7.85 | 7.8 | 7.7 | 7.55 | 7.7 | 7.93 | 7.8 | 7.812143 | 0.113827
MnO | 0.73 | 0.71 | 0.71 | 0.68 | 0.69 | 0.73 | 0.77 | 0.71 | 0.71 | 0.74 | 0.7 | 0.7 | 0.73 | 0.7 | 0.715 | 0.02312175
Al2O3 | 0.57 | 0.6 | 0.54 | 0.6 | 0.61 | 0.65 | 0.66 | 0.69 | 0.72 | 0.73 | 0.5 | 0.52 | 0.59 | 0.61 | 0.6135714 | 0.07023117
Cr2O3 | 0.2 | 0.19 | 0.22 | 0.23 | 0.2 | 0.2 | 0.26 | 0.25 | 0.24 | 0.27 | 0.29 | 0.17 | 0.22 | 0.3 | 0.2314286 | 0.0388007
TiO2 | 0.12 | 0.11 | 0.05 | 0.06 | 0.12 | 0.06 | 0.04 | 0.06 | 0.11 | 0.11 | 0.09 | 0.09 | 0.06 | 0.08 | 0.08285714 | 0.02785362
K2O | 0.07 | 0.1 | 0.08 | 0.11 | 0.84 | 0.95 | 0.92 | 0.82 | 0.75 | 0.65 | 0.34 | 0.3 | 0.21 | 1.13 | 0.5192857 | 0.3819679
Na2O | 0.01 | 0.01 | 0 | 0 | 0.03 | 0.01 | 0.04 | 0.02 | 0.02 | 0 | 0.01 | 0 | 0 | 0.01 | 0.01142857 | 0.01231456
CaO | 0.02 | 0.03 | 0.01 | 0.01 | 0.01 | 0.02 | 0.01 | 0.02 | 0 | 0.02 | 0.02 | 0.01 | 0.02 | 0.01 | 0.015 | 0.007595545
Totals | 101.5346 | 100.4273 | 100.1097 | 100.1659 | 100.6606 | 100.5375 | 100.5807 | 100.926 | 100.8708 | 100.7329 | 100.9598 | 100.8426 | 101.4068 | 100.6356 | 100.7422 | 0.4014181
Cation numbers normalized to 30 O | [14 empty] | average | stdev | formula |  | (+) charges
Si | 11.8555 | 11.88502 | 11.9106 | 11.83996 | 11.87072 | 11.88983 | 11.86608 | 11.84505 | 11.88221 | 11.87311 | 11.85422 | 11.90646 | 11.85614 | 11.91512 | 11.875 | 0.0242305 | 11.88 | 4 | 47.52
Al | 0.1123639 | 0.1194656 | 0.1077351 | 0.1199676 | 0.1221439 | 0.1303443 | 0.1324263 | 0.1378838 | 0.1435696 | 0.1457219 | 0.09955138 | 0.1032978 | 0.1166254 | 0.1222683 | 0.1223832 | 0.01426707 | 0.12 | 3 | 0.36
Fe | 2.634924 | 2.600708 | 2.583311 | 2.64848 | 2.619681 | 2.593678 | 2.612245 | 2.634217 | 2.583336 | 2.601707 | 2.706453 | 2.627083 | 2.644951 | 2.55132 | 2.617292 | 0.03736249 | 0.81 | 2 | 1.62 | Fe2 | by charge balance
Fe3 | [16 empty] | 1.96 | 3 | 5.88 | Fe3 | by charge balance
Mg | 1.994779 | 1.982071 | 1.983531 | 2.008104 | 1.975557 | 1.973381 | 1.977063 | 1.984205 | 1.967331 | 1.944221 | 1.901416 | 1.934778 | 1.982746 | 1.977568 | 1.970482 | 0.02706296 | 2.08 | 2 | 4.16
Mn | 0.10342 | 0.1015967 | 0.1018009 | 0.0977128 | 0.09929352 | 0.1052037 | 0.1110326 | 0.1019652 | 0.1017462 | 0.1061606 | 0.1001625 | 0.09993447 | 0.1037036 | 0.1008351 | 0.1024691 | 0.003350928 | 0.11 | 2 | 0.22
Cr | 0.0264485 | 0.02537841 | 0.02944458 | 0.03085033 | 0.02686527 | 0.02690467 | 0.03499634 | 0.03351377 | 0.0321041 | 0.03615638 | 0.03873418 | 0.02265456 | 0.02917313 | 0.04033893 | 0.0309688 | 0.005253045 | 0.03 | 3 | 0.09
Ti | 0.01509756 | 0.01397842 | 0.006366596 | 0.007656633 | 0.01533547 | 0.007678981 | 0.005122287 | 0.007652249 | 0.01399898 | 0.01401421 | 0.01143651 | 0.01141048 | 0.007569482 | 0.01023405 | 0.01053942 | 0.003526947 | 0.013 | 4 | 0.052
K | 0.01497386 | 0.02168851 | 0.01727155 | 0.02379776 | 0.1815133 | 0.2055015 | 0.1991485 | 0.1768475 | 0.1614448 | 0.1401209 | 0.07318616 | 0.06443843 | 0.04489916 | 0.2441711 | 0.1120716 | 0.08258975 | 0.1 | 1 | 0.1
Totals | 16.75751 | 16.74991 | 16.74006 | 16.77653 | 16.91111 | 16.93253 | 16.93811 | 16.92134 | 16.88574 | 16.86121 | 16.78516 | 16.77005 | 16.78581 | 16.96185 | 16.84121 | 0.08180797 |  |  | 60.002
(Fe,Mg)2(Mg,Fe)3[Si12O30]
(□0.90K0.10)Σ=1(Mg2.08Fe3+1.96Fe2+0.81Mn0.11Cr0.03Ti0.01)5[Si11.88Al0.12)Σ=12O30]
[5 empty] | or |  | (□0.90K0.10)Σ=1(Mg1.08Fe2+0.81Mn0.11)Σ=2(Fe3+1.96Mg1.00Cr0.03Ti0.01)Σ=3[(Si11.88Al0.12)Σ=12O30]
Calibration data
Xtal | El | Line | Pk(s) | Bkg(s) | Bkg(+) | Bkg(-) | Standards
TAP | Na | Ka | 20 | 10 | 600 | -600 | albite-Cr
TAP | Si | Ka | 20 | 10 | 600 | -600 | diopside
TAP | Mg | Ka | 20 | 10 | 600 | -600 | diopside
TAP | Al | Ka | 20 | 10 | 600 | -600 | anor-hk
PET | K | Ka | 20 | 10 | 600 | -600 | kspar-OR1
PET | Ca | Ka | 20 | 10 | 600 | -600 | diopside
PET | Mn | Ka | 20 | 10 | 600 | -600 | rhod-791
LIF | Fe | Ka | 20 | 10 | 500 | -500 | fayalite
LIF | Cr | Ka | 20 | 10 | 500 | -500 | chrom-s
LIF | Ti | Ka | 20 | 10 | 500 | -500 | rutile1
Darker inclusion is feldspar
Ox
SiO2 | 65.6
Al2O3 | 18.35
K2O | 8.94
Na2O | 5.33
FeO | 0.95
Cr2O3 | 0.16
TiO2 | 0.05
MnO | 0.02
MgO | 0
CaO | 0.01
Totals | 99.4
cations normalized to 8 O
Si | 2.993653 | 2.99
Al | 0.01 | 0.01
Al | 0.98 | 0.98
Fe | 0.04 | 0.02
K | 0.5204676 | 0.53
Na | 0.4715977 | 0.47
|  |  | measured |  | (K0.53Na0.47)Σ=1(Al0.98Fe3+0.02)Σ=1(Si2.99Al0.01)Σ=3O8