## pdf_output
polybasite61052polybasite61052polybasite61052polybasite61052polybasite61052polybasite61052polybasite61052polybasite61052polybasite61052polybasite61052
| #1 | #2 | #3 | #4 | #5 | #6 | #7 | #8 | #9 | #10 |  |  | WDS scan: Cu Ag Sb S
Ox | Wt | Percents | Average | Standard | Dev | [5 empty] | average | stdev
Ag | 70.98 | 70.56 | 70.84 | 70.52 | 70.95 | 71.02 | 70.96 | 70.58 | 70.8 | 71.03 | 70.824 | 0.2005659
Cu | 2.8 | 3.02 | 2.68 | 2.94 | 2.84 | 2.56 | 2.69 | 2.98 | 2.8 | 2.65 | 2.796 | 0.1521841
Sb | 10.95 | 10.64 | 10.24 | 10.87 | 10.44 | 10.65 | 10.74 | 10.67 | 10.78 | 10.64 | 10.662 | 0.2040588
S | 15.45 | 15.55 | 15.36 | 15.4 | 15.59 | 15.2 | 15.68 | 15.16 | 15.94 | 15.37 | 15.47 | 0.2314687
Fe | 0 | 0.02 | 0 | 0.03 | 0 | 0 | 0.01 | 0 | 0.03 | 0 | 0.01 | 0.01 | not present in the wds scan
Totals | 100.18 | 99.77 | 99.12 | 99.73 | 99.82 | 99.43 | 100.07 | 99.39 | 100.32 | 99.69 | 99.752 | 0.3727317
Atom weights
Ag | 107.868 | 107.868 | 107.868 | 107.868 | 107.868 | 107.868 | 107.868 | 107.868 | 107.868 | 107.868
Cu | 63.546 | 63.546 | 63.546 | 63.546 | 63.546 | 63.546 | 63.546 | 63.546 | 63.546 | 63.546
Sb | 121.76 | 121.76 | 121.76 | 121.76 | 121.76 | 121.76 | 121.76 | 121.76 | 121.76 | 121.76
S | 32.065 | 32.065 | 32.065 | 32.065 | 32.065 | 32.065 | 32.065 | 32.065 | 32.065 | 32.065
Atom proportions
Ag | 0.6580265 | 0.6541328 | 0.6567286 | 0.653762 | 0.6577484 | 0.6583973 | 0.6578411 | 0.6543182 | 0.6563578 | 0.65849
Cu | 0.04406257 | 0.04752463 | 0.04217417 | 0.0462657 | 0.04469203 | 0.04028578 | 0.04233154 | 0.04689516 | 0.04406257 | 0.04170207
Sb | 0.08993101 | 0.08738502 | 0.08409987 | 0.08927398 | 0.08574244 | 0.08746715 | 0.08820631 | 0.08763141 | 0.08853482 | 0.08738502
S | 0.4818338 | 0.4849524 | 0.479027 | 0.4802744 | 0.4861999 | 0.4740371 | 0.4890067 | 0.4727896 | 0.4971152 | 0.4793388
Sum | 1.273854 | 1.273995 | 1.26203 | 1.269576 | 1.274383 | 1.260187 | 1.277386 | 1.261634 | 1.28607 | 1.266916
Atoms normalized to 29 apfu | [10 empty] | average | stdev | formula
Ag | 14.98034 | 14.89005 | 15.09087 | 14.93341 | 14.9678 | 15.15134 | 14.93472 | 15.0402 | 14.80041 | 15.07299 | 14.98621 | 0.1044803 | 15
Cu | 1.003109 | 1.081805 | 0.9691144 | 1.056814 | 1.017017 | 0.9270745 | 0.9610368 | 1.077935 | 0.9935805 | 0.9545702 | 1.004206 | 0.05376009 | 1.003294
Sb | 2.04733 | 1.989149 | 1.932519 | 2.03922 | 1.951165 | 2.012834 | 2.002514 | 2.0143 | 1.996399 | 2.000263 | 1.998569 | 0.03528104 | 1.996754
S | 10.96922 | 11.03899 | 11.00749 | 10.97056 | 11.06402 | 10.90876 | 11.10173 | 10.86757 | 11.20961 | 10.97218 | 11.01101 | 0.09843133 | 11.00101
Sum | 29 | 29 | 29 | 29 | 29 | 29 | 29 | 29 | 29 | 29 | 29 | 0
|  |  |  | ideal |  |  |  | Ag15CuSb2S11
|  |  |  | measured |  |  |  | Ag14.99Cu1.00Sb2.00S11.01
Calibration data
Xtal | El | Line | Pk(s) | Bkg(s) | Bkg(+) | Bkg(-) | Standards
TAP | As | La | 20 | 10 | 600 | -600 | as
PET | S | Ka | 20 | 10 | 600 | -600 | chalcopy
PET | Sb | La | 20 | 10 | 250 | -300 | stibnite2
PET | Ag | La | 20 | 10 | 300 | -400 | ag
LIF | Fe | Ka | 20 | 10 | 500 | -500 | chalcopy
LIF | Cu | Ka | 20 | 10 | 500 | -500 | chalcopy