## pdf_output
| enstatite R060744 | [19 empty] | WDS scan: |  | Si Al Mg Fe Mn <<<Ca
| #41 | #42 | #43 | #44 | #45 | #46 | #47 | #49 | #50 | #51 | #52 | #53 | #54 | #55 | #56 | #57 | #58 | #59 | #60
Ox | Wt | Percents | Average | Standard | Dev | [14 empty] | average | stdev
SiO2 | 55.59 | 55.74 | 55.83 | 54.33 | 55.53 | 55.75 | 56.01 | 55.78 | 55.95 | 55.77 | 56.47 | 55.76 | 55.6 | 56.6 | 55.81 | 56.08 | 56.2 | 55.43 | 56.7 | 55.83842 | 0.5077539
MgO | 31.93 | 32.15 | 32.02 | 32.09 | 32.12 | 31.83 | 31.99 | 31.86 | 31.86 | 31.99 | 31.77 | 31.95 | 32.06 | 31.92 | 32.03 | 32.09 | 31.82 | 31.92 | 32.04 | 31.97053 | 0.1097712
Al2O3 | 0.48 | 0.46 | 0.46 | 0.46 | 0.44 | 0.47 | 0.45 | 0.46 | 0.43 | 0.48 | 0.44 | 0.46 | 0.46 | 0.46 | 0.46 | 0.46 | 0.46 | 0.47 | 0.5 | 0.4610526 | 0.01559727
CaO | 0.28 | 0.27 | 0.26 | 0.27 | 0.25 | 0.27 | 0.26 | 0.26 | 0.27 | 0.26 | 0.26 | 0.25 | 0.27 | 0.27 | 0.29 | 0.26 | 0.27 | 0.29 | 0.26 | 0.2668421 | 0.01108183
MnO | 0.2 | 0.23 | 0.25 | 0.19 | 0.23 | 0.23 | 0.23 | 0.23 | 0.23 | 0.23 | 0.23 | 0.25 | 0.24 | 0.22 | 0.24 | 0.22 | 0.2 | 0.23 | 0.25 | 0.2278947 | 0.01652572
FeO | 9.71 | 10.22 | 10.22 | 9.95 | 10.02 | 9.97 | 9.9 | 9.94 | 9.98 | 10.15 | 9.77 | 10.23 | 10.03 | 9.96 | 10.04 | 10.11 | 9.77 | 10.11 | 10.08 | 10.00842 | 0.1515206
Totals | 98.36 | 99.2 | 99.2 | 97.39 | 98.78 | 98.75 | 99.02 | 98.77 | 98.83 | 99.02 | 99.18 | 99.06 | 98.81 | 99.59 | 99.03 | 99.33 | 98.97 | 98.6 | 99.95 | 98.93895 | 0.5162783
Cation | Numbers | Normalized | to | 6 | O | [14 empty] | average | stdev | in formula (half) |  | (+) charges
Si | 1.981 | 1.975 | 1.977 | 1.962 | 1.974 | 1.981 | 1.984 | 1.982 | 1.985 | 1.978 | 1.993 | 1.978 | 1.976 | 1.991 | 1.978 | 1.981 | 1.989 | 1.975 | 1.989 | 1.980474 | 0.007237007 | 0.99 | 4 | 3.96
Al | 0.02 | 0.019 | 0.019 | 0.02 | 0.019 | 0.02 | 0.019 | 0.019 | 0.018 | 0.02 | 0.018 | 0.019 | 0.019 | 0.019 | 0.019 | 0.019 | 0.019 | 0.02 | 0.02 | 0.01921053 | 0.0006306035 | 0.01 | 3 | 0.03
Fe3 | [21 empty] | 0.01 | 3 | 0.03
Mg | 1.696 | 1.698 | 1.691 | 1.727 | 1.702 | 1.687 | 1.689 | 1.687 | 1.685 | 1.692 | 1.672 | 1.69 | 1.698 | 1.674 | 1.693 | 1.69 | 1.679 | 1.696 | 1.675 | 1.690579 | 0.01222618 | 0.85 | 2 | 1.7
Fe | 0.289 | 0.303 | 0.303 | 0.3 | 0.298 | 0.296 | 0.293 | 0.295 | 0.296 | 0.301 | 0.289 | 0.304 | 0.298 | 0.293 | 0.298 | 0.299 | 0.289 | 0.301 | 0.296 | 0.2968947 | 0.004712805 | 0.13 | 2 | 0.26
Ca | 0.011 | 0.01 | 0.01 | 0.011 | 0.01 | 0.01 | 0.01 | 0.01 | 0.01 | 0.01 | 0.01 | 0.01 | 0.01 | 0.01 | 0.011 | 0.01 | 0.01 | 0.011 | 0.01 | 0.01021053 | 0.0004188539 | 0.01 | 2 | 0.02
Mn | 0.006 | 0.007 | 0.008 | 0.006 | 0.007 | 0.007 | 0.007 | 0.007 | 0.007 | 0.007 | 0.007 | 0.007 | 0.007 | 0.007 | 0.007 | 0.007 | 0.006 | 0.007 | 0.007 | 0.006894737 | 0.0004588315 | 0
Totals | 4.003 | 4.012 | 4.008 | 4.026 | 4.01 | 4.001 | 4.002 | 4 | 4.001 | 4.008 | 3.989 | 4.008 | 4.008 | 3.994 | 4.006 | 4.006 | 3.992 | 4.01 | 3.997 | 4.004263 | 0.00832561 | 2.002132 |  | 6
ideal |  |  | (Mg,Fe)SiO3
measured |  | (Mg0.85Fe2+0.13Fe3+0.01Mn0.01)Σ=1(Si0.99Al0.01)Σ=1O3 | [8 empty] | trace amounts of Ca; Fe2+ and Fe3+ splitted by charge balance
Xtal | El | Line | Pk(s) | Bkg(s) | Bkg(+) | Bkg(-) | Standards
TAP | Na | Ka | 10 | 0 | 600 | -600 | albite-Cr
PET | K | Ka | 10 | 0 | 600 | -600 | kspar-OR1
TAP | Si | Ka | 20 | 10 | 600 | -600 | diopside
TAP | Mg | Ka | 20 | 10 | 600 | -600 | diopside
TAP | Al | Ka | 20 | 10 | 600 | -600 | anor-hk
PET | Ca | Ka | 20 | 10 | 600 | -600 | diopside
PET | Mn | Ka | 20 | 10 | 600 | -600 | rhod-791
PET | Ti | Ka | 20 | 10 | 600 | -600 | rutile1
LIF | Fe | Ka | 20 | 10 | 500 | -500 | fayalite
LIF | Cr | Ka | 20 | 10 | 500 | -500 | chrom-s
LIF | Ni | Ka | 20 | 10 | 500 | -500 | nidi