## Sheet1
ferrierite R070118
Num | #108 | #109 | #110 | #111 | #112 | #113 | #114 | #115 | #116 | #117 | #118 | #119 | average | stdev
SiO2 | 67.83 | 67.73 | 67.59 | 67.9 | 67.61 | 67.72 | 67.96 | 68.32 | 68.07 | 67.87 | 68.52 | 67.38 | 67.875 | 0.3167305
Al2O3 | 11.94 | 11.86 | 11.91 | 11.56 | 11.74 | 11.67 | 11.64 | 11.67 | 11.83 | 11.94 | 11.65 | 11.65 | 11.755 | 0.1338588
MgO | 2.66 | 2.66 | 2.67 | 2.61 | 2.7 | 2.77 | 2.72 | 2.8 | 2.68 | 2.62 | 2.73 | 2.86 | 2.706667 | 0.07401883
K2O | 2.08 | 1.97 | 2.1 | 2.05 | 2.01 | 1.88 | 1.92 | 1.96 | 1.98 | 2.07 | 1.96 | 1.84 | 1.985 | 0.08096015
CaO | 1.26 | 1.33 | 1.36 | 1.39 | 1.39 | 1.34 | 1.34 | 1.37 | 1.41 | 1.34 | 1.45 | 1.37 | 1.3625 | 0.04731423
Na2O | 0.2 | 0.07 | 0.08 | 0.02 | 0.08 | 0.1 | 0.1 | 0.1 | 0.05 | 0.06 | 0.04 | 0.09 | 0.0825 | 0.04494947
MnO | 0 | 0 | 0.06 | 0.03 | 0.03 | 0.01 | 0.03 | 0.05 | 0.07 | 0.06 | 0.07 | 0.03 | 0.03666667 | 0.02534609 | not present in the wds scan; not in totals
FeO | 0.01 | 0.03 | 0.02 | 0 | 0 | 0.05 | 0 | 0 | 0.06 | 0.01 | 0.11 | 0.01 | 0.025 | 0.03343923 | not present in the wds scan; not in totals
Cr2O3 | 0 | 0 | 0 | 0.03 | 0 | 0 | 0 | 0.02 | 0 | 0.04 | 0 | 0 | 0.0075 | 0.01422226 | not present in the wds scan; not in totals
TiO2 | 0 | 0.03 | 0 | 0 | 0 | 0 | 0 | 0.02 | 0 | 0.01 | 0 | 0.01 | 0.005833333 | 0.009962049 | not present in the wds scan; not in totals
F | 0.11 | 0 | 0.13 | 0.02 | 0.15 | 0 | 0.15 | 0.02 | 0.1 | 0 | 0 | 0.15 | 0.06916667 | 0.06734691 | not present in the wds scan; not in totals
Cl | 0 | 0 | 0.01 | 0 | 0.01 | 0.01 | 0 | 0 | 0.01 | 0 | 0 | 0.01 | 0.004166667 | 0.005149287 | not present in the wds scan; not in totals
Total | 85.97 | 85.62 | 85.71 | 85.53 | 85.53 | 85.48 | 85.68 | 86.22 | 86.02 | 85.9 | 86.35 | 85.19 | 85.76667 | 0.3341294
H2O* | 14.03 | 14.38 | 14.29 | 14.47 | 14.47 | 14.52 | 14.32 | 13.78 | 13.98 | 14.1 | 13.65 | 14.81 | 14.23333 | 0.3341294
* = estimated by difference
Cation numbers normalized to 72 O | [12 empty] | average | stdev | in formula |  | (+) charges
Si | 29.85105 | 29.89156 | 29.83928 | 30.00301 | 29.89229 | 29.92558 | 29.96214 | 29.94666 | 29.90788 | 29.87523 | 29.98178 | 29.88249 | 29.91325 | 0.05141996 | 29.89 | 4 | 119.56
Al | 6.192953 | 6.168903 | 6.196883 | 6.020168 | 6.117473 | 6.077882 | 6.048228 | 6.028747 | 6.125907 | 6.194317 | 6.007887 | 6.089301 | 6.105721 | 0.07101383 | 6.11 | 3 | 18.33
Ca | 0.5941299 | 0.6289155 | 0.6433064 | 0.6580865 | 0.6584703 | 0.634459 | 0.6329907 | 0.6434195 | 0.663777 | 0.6319916 | 0.6798002 | 0.6509977 | 0.643362 | 0.02173498 | 0.5 | 2 | 1
Mg | 1.745131 | 1.750079 | 1.757218 | 1.71927 | 1.779593 | 1.824794 | 1.787709 | 1.829646 | 1.755389 | 1.719267 | 1.780784 | 1.890864 | 1.778312 | 0.04990966 | 1.8 | 2 | 3.6
K | 1.167776 | 1.109155 | 1.182725 | 1.1556 | 1.133712 | 1.059844 | 1.079889 | 1.096011 | 1.109823 | 1.162418 | 1.094094 | 1.041027 | 1.116006 | 0.04493654 | 1.13 | 1 | 1.13
Ca | [14 empty] | 0.15 | 2 | 0.3
Na | 0.1706533 | 0.05989802 | 0.06847668 | 0.01713452 | 0.06857805 | 0.08567863 | 0.08548035 | 0.084986 | 0.04259384 | 0.05120726 | 0.03393493 | 0.07738827 | 0.07050082 | 0.03837471 | 0.08 | 1 | 0.08
144
H** | 40.92192 | 41.80277 | 41.61054 | 42.04406 | 42.06298 | 42.15834 | 41.6346 | 40.22678 | 40.75669 | 41.08753 | 39.87492 | 42.92258 | 41.42531 | 0.8761461
** = after normalizing to 92 O | [13 empty] | H2O | 20.71265
| ideal |  | NaMg2Ca0.5(Si30Al6)O72·20H2O
| measured |  | (K0.93 Na0.07)Σ=1(Mg1.80K0.20)Σ=2Ca0.50(Si29.89Al6.11)Σ=36O72·20.71H2O·Ca0.15Na0.01 | [13 empty] | H2O estimated by difference
Xtal | El | Line | Pk(s) | Bkg(s) | Bkg(+) | Bkg(-) | Standards
TAP | F | Ka | 20 | 10 | 800 | -800 | MgF2
TAP | Na | Ka | 20 | 10 | 600 | -600 | albite-Cr
TAP | Si | Ka | 20 | 10 | 600 | -600 | diopside
TAP | F | Ka | 20 | 10 | 600 | -700 | MgF2
TAP | Mg | Ka | 20 | 10 | 600 | -600 | diopside
TAP | Al | Ka | 20 | 10 | 600 | -600 | anor-hk
PET | Cl | Ka | 20 | 10 | 600 | -600 | scap-s
PET | K | Ka | 20 | 10 | 600 | -600 | kspar-OR1
PET | Ca | Ka | 20 | 10 | 600 | -600 | diopside
PET | Ti | Ka | 20 | 10 | 0 | -500 | rutile1
LIF | Mn | Ka | 20 | 10 | 500 | -500 | rhod-791
LIF | Fe | Ka | 20 | 10 | 500 | -500 | fayalite
LIF | Zn | Ka | 20 | 10 | 500 | -500 | willemite2
15 kV, 10 nA, spot: 10 microns