## R110056Dar
Fit Calulator without Cl and F
DataSet/Point | Comment | Y2O3 | P2O5 | Nb2O5 | TiO2 | CaO | Ce2O3 | La2O3 | FeO | SrO | Nd2O3 | Pr2O3 | SmO | Gd2O3 | Dy2O3 | Ta2O5 | WO3 | PbO | ThO2 | UO2 | SnO | Total
1 / 1 . | R110056Dark | 0.537253 | 0.038673 | 41.67193 | 17.73112 | 3.866624 | 15.58364 | 5.870094 | 0.633501 | 0.156922 | 5.92159 | 1.822197 | 0.886832 | 0.386171 | 0.070256 | 0.079714 | 1.3e-05 | 0.048479 | 3.378259 | 0.19107 | 0.00156 | 98.8759
2 / 1 . | R110056Dark | 0.494109 | 0.006843 | 41.46881 | 17.72842 | 3.947952 | 15.53659 | 5.830021 | 0.642112 | 0.15169 | 5.89927 | 1.736248 | 0.869906 | 0.487703 | 0.106781 | 0.06422 | 0.095274 | 0.059158 | 3.456817 | 0.126307 | 1.1e-05 | 98.70824
3 / 1 . | R110056Dark | 0.524008 | 0.006843 | 41.41574 | 17.65116 | 3.984309 | 15.61521 | 5.966576 | 0.64188 | 0.13745 | 5.899306 | 1.727544 | 0.934418 | 0.341213 | 0.126995 | 0.095833 | 0.067589 | 1.1e-05 | 3.326339 | 0.085929 | 1.1e-05 | 98.54836
4 / 1 . | R110056Dark | 0.513118 | 0.031351 | 41.72304 | 17.6187 | 4.016257 | 15.42845 | 5.969574 | 0.612838 | 0.110941 | 5.910605 | 1.698477 | 0.915011 | 0.505203 | 0.144781 | 0.069456 | 0.115876 | 0.066967 | 3.371822 | 0.125373 | 1.1e-05 | 98.94785
5 / 1 . | R110056Dark | 0.526532 | 0.023226 | 41.81171 | 17.46426 | 4.237584 | 14.42428 | 4.876533 | 0.559273 | 0.220879 | 6.099264 | 1.718925 | 1.066324 | 0.421591 | 0.123727 | 0.089076 | 0.038178 | 1.1e-05 | 3.656635 | 0.101986 | 0.013236 | 97.47321
6 / 1 . | R110056Dark | 0.42257 | 0.017081 | 42.43231 | 17.13894 | 4.128276 | 15.20632 | 5.669813 | 0.59888 | 0.243698 | 6.067215 | 1.742323 | 1.040378 | 0.514188 | 0.106016 | 1.2e-05 | 0.075613 | 0.085946 | 3.208941 | 0.07159 | 0.010743 | 98.78086
7 / 1 . | R110056Dark | 0.529174 | 0.006844 | 40.83529 | 17.73351 | 3.964277 | 14.88663 | 5.353055 | 0.64817 | 0.178998 | 6.101458 | 1.67182 | 0.990564 | 0.525132 | 0.171778 | 0.026218 | 0.09282 | 0.011716 | 4.001935 | 0.176851 | 0.005594 | 97.91184
8 / 1 . | R110056Dark | 0.336657 | 0.015399 | 41.55007 | 17.56542 | 3.940146 | 15.74395 | 6.427977 | 0.581574 | 0.260792 | 5.68997 | 1.677952 | 0.857704 | 0.244601 | 0.125117 | 0.076428 | 0.0293 | 0.02346 | 2.86491 | 0.029905 | 0.009573 | 98.05091
9 / 1 . | R110056Dark | 0.602292 | 0.009684 | 42.05068 | 17.66368 | 4.068482 | 14.79465 | 5.050268 | 0.49708 | 0.259141 | 6.523209 | 1.804337 | 1.071259 | 0.532483 | 0.168968 | 0.091232 | 0.019842 | 0.015631 | 3.409048 | 0.161416 | 0.019926 | 98.81331
10 / 1 . | R110056Dark | 0.515977 | 0.019887 | 41.87558 | 17.59088 | 4.093592 | 14.75019 | 4.932868 | 0.519001 | 0.244615 | 6.24201 | 1.79508 | 1.163555 | 0.545166 | 0.193856 | 0.026836 | 0.021436 | 0.01617 | 3.529732 | 0.058791 | 1.1e-05 | 98.13525
11 / 1 . | R110056Dark | 0.467475 | 0.001704 | 42.31451 | 17.52786 | 4.060602 | 14.95082 | 5.497163 | 0.501643 | 0.233446 | 6.072042 | 1.722248 | 1.066279 | 0.528602 | 0.116821 | 0.056474 | 0.094778 | 0.050738 | 3.310741 | 0.085138 | 1.1e-05 | 98.6591
12 / 1 . | R110056Dark | 0.559566 | 0.029498 | 42.16838 | 17.44045 | 4.084106 | 14.736 | 5.034395 | 0.582317 | 0.229822 | 6.283417 | 1.758606 | 1.050329 | 0.566045 | 0.14928 | 0.054925 | 1.3e-05 | 0.150494 | 3.528192 | 0.08568 | 1.1e-05 | 98.49152
13 / 1 . | R110056Dark | 0.557328 | 0.022783 | 41.3605 | 17.52296 | 4.073275 | 14.89477 | 4.680892 | 0.697016 | 0.114104 | 6.589409 | 1.847643 | 1.047686 | 0.589751 | 0.178667 | 0.069923 | 0.027921 | 0.017845 | 3.560765 | 0.185541 | 0.004693 | 98.04346
28 / 1 . | R110056Dark | 0.457787 | 0.023976 | 40.97133 | 18.14185 | 3.603452 | 15.92216 | 5.764729 | 0.543313 | 0.211395 | 6.098421 | 1.861621 | 1.005237 | 0.487538 | 0.049485 | 0.007008 | 0.091816 | 0.063918 | 3.335507 | 0.077659 | 0.008206 | 98.7264
29 / 1 . | R110056Dark | 0.49914 | 0.010216 | 42.75178 | 17.31669 | 3.963604 | 15.38289 | 5.505977 | 0.567562 | 0.268283 | 6.298598 | 1.850751 | 0.962988 | 0.428474 | 0.164588 | 0.100473 | 0.051345 | 0.016691 | 2.633487 | 0.072515 | 0.012462 | 98.85851
30 / 1 . | R110056Dark | 0.484907 | 0.011929 | 42.34029 | 16.94455 | 4.049017 | 15.37575 | 5.692607 | 0.553347 | 0.246192 | 6.248014 | 1.748296 | 0.958076 | 0.459516 | 0.15241 | 0.082345 | 0.033462 | 0.047275 | 2.657055 | 0.067231 | 0.006452 | 98.15871
| Average | 0.5017433125 | 0.0172460625 | 41.79637 | 17.54878 | 4.005097 | 15.20201875 | 5.507658875 | 0.5862191875 | 0.204273 | 6.121487375 | 1.76150425 | 0.992909125 | 0.4727110625 | 0.134345375 | 0.0618858125 | 0.05345475 | 0.042156875 | 3.326887 | 0.106436375 | 0.0057819375 | 98.44896
| Std Dev. | 0.06163095 | 0.01042874 | 0.5303565 | 0.2694326 | 0.1387792 | 0.4323503 | 0.4832022 | 0.0572073 | 0.05417504 | 0.237298 | 0.06150691 | 0.08602342 | 0.09014203 | 0.03925036 | 0.03134273 | 0.03724233 | 0.03883266 | 0.3546106 | 0.04921848 | 0.006134158 | 0.4311208
Sample Description: R110056 Dark. Nioboaeschynite-(Ce) | [5 empty] | (Ce,Ca)(Nb,Ti)2(O,OH)6
Oxide | Wt % Oxide | Oxide MW | Mol # | Atom Prop. | Anion Prop. | # Ions/formula
TiO2 | 17.54878 | 79.8988 | 0.2196376 | 0.4392751 | 1.634935 | 0.8174675 |  |  | (Ce,Ca) site = |  | 1.046817
ThO2 | 3.326887 | 264.0368 | 0.01260009 | 0.02520017 | 0.09379234 | 0.04689617
UO2 | 0.106436375 | 270.03 | 0.000394165 | 0.00078833 | 0.00293408 | 0.00146704 |  |  | (Nb,Ti)2 site = |  | 1.989972
Y2O3 | 0.5017433125 | 227.8082 | 0.002202481 | 0.006607444 | 0.0245922 | 0.0163948
La2O3 | 5.507658875 | 325.8182 | 0.01690409 | 0.05071226 | 0.1887456 | 0.1258304 |  |  | (Ce0.34Ca0.27Nd0.14La0.13Th0.05Pr0.04Fe0.03Sm0.02Y0.02Gd0.01Sr0.01)Σ=1.05(Nb1.17Ti0.82)Σ=1.99O6
Ce2O3 | 15.20201875 | 328.2382 | 0.04631398 | 0.138942 | 0.517127 | 0.3447514
Pr2O3 | 1.76150425 | 329.8122 | 0.005340931 | 0.01602279 | 0.05963512 | 0.03975675
Nd2O3 | 6.121487375 | 336.4782 | 0.01819282 | 0.05457846 | 0.2031352 | 0.1354235
SmO | 0.992909125 | 166.3494 | 0.005968817 | 0.005968817 | 0.0222153 | 0.0222153
Gd2O3 | 0.4727110625 | 362.4982 | 0.001304037 | 0.003912111 | 0.01456046 | 0.009706972
FeO | 0.5862191875 | 71.85 | 0.008158931 | 0.008158931 | 0.03036667 | 0.03036667
SnO | 0.0057819375 | 134.69 | 4.292774e-05 | 4.292774e-05 | 0.0001597724 | 0.0001597724
PbO | 0.042156875 | 223.1894 | 0.0001888839 | 0.0001888839 | 0.0007030055 | 0.0007030055
CaO | 4.005097 | 56.08 | 0.07141757 | 0.07141757 | 0.2658085 | 0.2658085
SrO | 0.204273 | 103.62 | 0.001971367 | 0.001971367 | 0.007337215 | 0.007337215
H2O+ | 0 | 18.015 | 0 | 0 | 0 | 0
H2O- | 0 |  |  | 0
Nb2O5 | 41.79637 | 265.78 | 0.1572593 | 0.7862964 | 2.926511 | 1.170604
P2O5 | 0.0172460625 | 141.94 | 0.0001215025 | 0.0006075124 | 0.002261096 | 0.0009044384
Ta2O5 | 0.0618858125 | 441.89 | 0.000140048 | 0.00070024 | 0.002606218 | 0.001042487
WO3 | 0.05345475 | 231.8482 | 0.0002305593 | 0.0006916778 | 0.002574351 | 0.0008581168
CO2 | 0 | 44.01 | 0 | 0 | 0 | 0
SO3 | 0 | 80.06 | 0 | 0 | 0 | 0
Total: | 98.3146205 |  |  | 1.612083 |  | 3.037694
|  |  |  | Enter Oxygens in formula: |  | 6
Oxygen Factor Calculation:
|  | F= | 3.721893
F is factor for anion proportion calculation
Oxygen Factor Calculation:
|  | F= | #DIV/0!
F is factor for anion proportion calculation

## R110056Inter
Fit Calulator without Cl and F
DataSet/Point | Comment | Y2O3 | P2O5 | Nb2O5 | TiO2 | CaO | Ce2O3 | La2O3 | FeO | SrO | Nd2O3 | Pr2O3 | SmO | Gd2O3 | Dy2O3 | Ta2O5 | WO3 | PbO | ThO2 | UO2 | SnO | Total
14 / 1 . | R110056Intermediate | 0.600574 | 0.01089 | 39.73581 | 18.52785 | 3.783962 | 15.54639 | 5.315721 | 0.603289 | 0.095623 | 6.351026 | 1.820671 | 0.973683 | 0.485404 | 0.123086 | 0.088033 | 0.138036 | 1.1e-05 | 3.640826 | 0.702447 | 0.002884 | 98.54622
15 / 1 . | R110056Intermediate | 0.609561 | 0.024148 | 38.99276 | 18.89998 | 3.595199 | 15.84524 | 4.681115 | 0.629766 | 0.065513 | 6.763784 | 1.905884 | 1.067198 | 0.44251 | 0.144909 | 0.097381 | 0.026006 | 0.065169 | 3.430505 | 1.113205 | 0.009283 | 98.40911
16 / 1 . | R110056Intermediate | 0.510091 | 0.011421 | 39.41167 | 18.90808 | 3.818895 | 15.06213 | 5.567301 | 0.575324 | 0.087393 | 5.854656 | 1.618905 | 1.006199 | 0.468674 | 0.195419 | 0.087631 | 0.092559 | 1.1e-05 | 4.183426 | 0.718754 | 1.1e-05 | 98.17854
| Average | 0.5734087 | 0.01548633 | 39.38008 | 18.77864 | 3.732685 | 15.48459 | 5.188046 | 0.602793 | 0.082843 | 6.323155 | 1.78182 | 1.015693 | 0.4655293 | 0.1544713 | 0.091015 | 0.08553367 | 0.02173033 | 3.751586 | 0.844802 | 0.004059333 | 98.37796
| Std Dev. | 0.05501851 | 0.00750592 | 0.3725309 | 0.2172254 | 0.120341 | 0.3951962 | 0.4566806 | 0.02722439 | 0.01556213 | 0.4552044 | 0.1473814 | 0.04747495 | 0.02161922 | 0.03710248 | 0.005516781 | 0.05634445 | 0.03761899 | 0.3884885 | 0.2325868 | 0.004746425 | 0.1858092
Sample Description: R110056 Intermediate. Nioboaeschynite-(Ce) | [6 empty] | (Ce,Ca)(Nb,Ti)2(O,OH)6
Oxide | Wt % Oxide | Oxide MW | Mol # | Atom Prop. | Anion Prop. | # Ions/formula
TiO2 | 18.77864 | 79.8988 | 0.2350303 | 0.4700605 | 1.758856 | 0.8794282 |  |  | (Ce,Ca) site = |  | 1.053335 |  |  | Where does Pb, Sn and P go?
ThO2 | 3.751586 | 264.0368 | 0.01420857 | 0.02841714 | 0.1063303 | 0.05316515
UO2 | 0.844802 | 270.03 | 0.003128549 | 0.006257097 | 0.02341259 | 0.0117063 |  |  | (Nb,Ti)2 site = |  | 1.99117
Y2O3 | 0.5734087 | 227.8082 | 0.002517068 | 0.007551203 | 0.02825483 | 0.01883656
La2O3 | 5.188046 | 325.8182 | 0.01592313 | 0.04776939 | 0.1787419 | 0.1191612 |  |  | (Ce0.35Ca0.25Nd0.14La0.12Th0.05Pr0.04Fe0.03Sm0.02Y0.02Gd0.01)Σ=1.05(Nb1.11Ti0.88)Σ=1.99O6
Ce2O3 | 15.48459 | 328.2382 | 0.04717485 | 0.1415245 | 0.5295517 | 0.3530345
Pr2O3 | 1.78182 | 329.8122 | 0.005402529 | 0.01620759 | 0.060645 | 0.04043
Nd2O3 | 6.323155 | 336.4782 | 0.01879217 | 0.05637651 | 0.2109477 | 0.1406318
SmO | 1.015693 | 166.3494 | 0.006105783 | 0.006105783 | 0.02284641 | 0.02284641
Gd2O3 | 0.4655293 | 362.4982 | 0.001284225 | 0.003852676 | 0.01441581 | 0.00961054
FeO | 0.602793 | 71.85 | 0.008389603 | 0.008389603 | 0.03139193 | 0.03139193
SnO | 0.004059333 | 134.69 | 3.013834e-05 | 3.013834e-05 | 0.0001127706 | 0.0001127706
PbO | 0.02173033 | 223.1894 | 9.736275e-05 | 9.736275e-05 | 0.0003643086 | 0.0003643086
CaO | 3.732685 | 56.08 | 0.06656001 | 0.06656001 | 0.249052 | 0.249052
SrO | 0.082843 | 103.62 | 0.0007994885 | 0.0007994885 | 0.002991499 | 0.002991499
H2O+ | 0 | 18.015 | 0 | 0 | 0 | 0
H2O- | 0 |  |  | 0
Nb2O5 | 39.38008 | 265.78 | 0.148168 | 0.7408398 | 2.772049 | 1.10882
P2O5 | 0.01548633 | 141.94 | 0.0001091048 | 0.0005455239 | 0.002041223 | 0.0008164891
Ta2O5 | 0.091015 | 441.89 | 0.0002059675 | 0.001029838 | 0.003853412 | 0.001541365
WO3 | 0.08553367 | 231.8482 | 0.000368921 | 0.001106763 | 0.004141248 | 0.001380416
CO2 | 0 | 44.01 | 0 | 0 | 0 | 0
SO3 | 0 | 80.06 | 0 | 0 | 0 | 0
Total: | 98.22349 |  |  | 1.603521 |  | 3.045321
|  |  |  | Enter Oxygens in formula: |  | 6
Oxygen Factor Calculation:
|  | F= | 3.741766
F is factor for anion proportion calculation

## R110056Light
Fit Calulator without Cl and F
DataSet/Point | Comment | Y2O3 | P2O5 | Nb2O5 | TiO2 | CaO | Ce2O3 | La2O3 | FeO | SrO | Nd2O3 | Pr2O3 | SmO | Gd2O3 | Dy2O3 | Ta2O5 | WO3 | PbO | ThO2 | UO2 | SnO | Total
17 / 1 . | R110056Light | 0.539611 | 0.017934 | 37.62611 | 19.6878 | 3.121927 | 15.36785 | 5.272314 | 0.577139 | 0.214951 | 6.777441 | 1.924899 | 1.08659 | 0.742753 | 0.172397 | 0.064232 | 1.3e-05 | 0.03443 | 5.310699 | 0.168181 | 1.1e-05 | 98.70728
18 / 1 . | R110056Light | 0.509074 | 0.010381 | 37.33787 | 19.47816 | 3.240628 | 15.14919 | 5.410144 | 0.55951 | 0.21934 | 6.485868 | 1.711509 | 1.020206 | 0.644808 | 0.180477 | 0.005096 | 0.039713 | 0.022207 | 5.624872 | 0.192664 | 1.1e-05 | 97.84174
19 / 1 . | R110056Light | 0.515344 | 0.009197 | 38.93678 | 19.13933 | 3.452889 | 15.93836 | 5.605355 | 0.636362 | 0.043404 | 6.154275 | 1.812322 | 1.086224 | 0.508461 | 0.119745 | 0.086904 | 0.167395 | 0.044516 | 3.947328 | 0.320853 | 0.009071 | 98.53413
20 / 1 . | R110056Light | 0.461749 | 0.004595 | 38.96682 | 19.00398 | 3.592467 | 15.72431 | 5.497184 | 0.671017 | 0.030968 | 6.160309 | 1.811599 | 1.002641 | 0.567197 | 0.158699 | 0.028711 | 0.240382 | 1.1e-05 | 4.287943 | 0.279315 | 1.1e-05 | 98.48991
21 / 1 . | R110056Light | 0.537693 | 0.025371 | 37.55137 | 19.86203 | 3.149064 | 15.13999 | 5.371944 | 0.598229 | 0.219318 | 6.696607 | 1.742243 | 1.134449 | 0.477736 | 0.128415 | 0.106931 | 0.024214 | 1.1e-05 | 5.645996 | 0.117137 | 1.1e-05 | 98.52874
22 / 1 . | R110056Light | 0.566658 | 2.3e-05 | 37.2551 | 19.89672 | 3.013033 | 15.24888 | 5.255404 | 0.577629 | 0.220462 | 6.704494 | 1.840144 | 1.101839 | 0.616126 | 0.236023 | 0.040142 | 0.022456 | 1.1e-05 | 5.555022 | 0.172554 | 1.1e-05 | 98.32273
23 / 1 . | R110056Light | 0.506516 | 2.3e-05 | 37.73953 | 19.67446 | 3.158674 | 15.29797 | 5.334906 | 0.580834 | 0.232025 | 6.497089 | 1.896874 | 1.035053 | 0.572502 | 0.200111 | 0.043569 | 0.099936 | 0.069955 | 5.616126 | 0.142997 | 1.1e-05 | 98.69917
24 / 1 . | R110056Light | 0.425143 | 2.3e-05 | 36.63334 | 19.77664 | 3.144552 | 15.01691 | 4.988967 | 0.581475 | 0.225877 | 6.98429 | 1.816595 | 1.042032 | 0.596112 | 0.155791 | 0.086819 | 0.046513 | 0.035502 | 5.494967 | 0.213109 | 0.003322 | 97.26797
25 / 1 . | R110056Light | 0.476649 | 0.014965 | 37.12343 | 19.60242 | 3.178965 | 14.97632 | 5.41107 | 0.597215 | 0.213936 | 6.594877 | 1.782821 | 1.042957 | 0.466279 | 0.153975 | 0.066559 | 1.3e-05 | 0.036602 | 5.607848 | 0.150747 | 1.1e-05 | 97.49767
26 / 1 . | R110056Light | 0.483812 | 0.037328 | 38.09867 | 19.26237 | 3.422069 | 15.33893 | 5.093841 | 0.563406 | 0.199785 | 6.5094 | 1.971588 | 1.039413 | 0.39938 | 0.119379 | 0.11897 | 0.051523 | 0.004442 | 4.874073 | 0.16019 | 0.019063 | 97.76762
27 / 1 . | R110056Light | 0.687386 | 0.032958 | 39.51767 | 18.92486 | 3.776346 | 14.62996 | 4.673146 | 0.707572 | 0.049823 | 6.29594 | 1.772387 | 1.002438 | 0.551104 | 0.143474 | 0.086369 | 0.084563 | 1.1e-05 | 5.804991 | 0.369647 | 1.1e-05 | 99.11067
| Average | 0.5190577 | 0.01389073 | 37.8897 | 19.48262 | 3.29551 | 15.25715 | 5.264934 | 0.6045807 | 0.1699899 | 6.532781 | 1.825726 | 1.053986 | 0.5584053 | 0.1607715 | 0.06675473 | 0.070611 | 0.022518 | 5.251806 | 0.2079449 | 0.002867636 | 98.2516
| Std Dev. | 0.06840007 | 0.013266 | 0.8960949 | 0.3466558 | 0.2344462 | 0.3547242 | 0.2616112 | 0.04735988 | 0.08307799 | 0.2580729 | 0.07845021 | 0.04258694 | 0.09450427 | 0.03542851 | 0.03469178 | 0.0745543 | 0.02365612 | 0.6154661 | 0.08068444 | 0.00605195 | 0.574683
Sample Description: R110056 Light. Nioboaeschynite-(Ce) | [5 empty] | (Ce,Ca)(Nb,Ti)2(O,OH)6
Oxide | Wt % Oxide | Oxide MW | Mol # | Atom Prop. | Anion Prop. | # Ions/formula
TiO2 | 19.48262 | 79.8988 | 0.2438412 | 0.4876823 | 1.836299 | 0.9181494 |  |  | (Ce,Ca) site = |  | 1.04963
ThO2 | 5.251806 | 264.0368 | 0.01989043 | 0.03978086 | 0.1497892 | 0.07489461
UO2 | 0.2079449 | 270.03 | 0.0007700808 | 0.001540162 | 0.005799261 | 0.00289963 |  |  | (Nb,Ti)2 site = |  | 1.994016
Y2O3 | 0.5190577 | 227.8082 | 0.002278486 | 0.006835457 | 0.02573795 | 0.01715863
La2O3 | 5.264934 | 325.8182 | 0.01615912 | 0.04847735 | 0.1825346 | 0.1216897 |  |  | (Ce0.35Ca0.22Nd0.15La0.12Th0.07Pr0.04Fe0.03Sm0.02Y0.02Gd0.01Sr0.01)Σ=1.05(Nb1.07Ti0.92)Σ=1.99O6
Ce2O3 | 15.25715 | 328.2382 | 0.04648195 | 0.1394459 | 0.5250637 | 0.3500425
Pr2O3 | 1.825726 | 329.8122 | 0.005535652 | 0.01660696 | 0.06253115 | 0.04168743
Nd2O3 | 6.532781 | 336.4782 | 0.01941517 | 0.05824551 | 0.2193152 | 0.1462102
SmO | 1.053986 | 166.3494 | 0.006335975 | 0.006335975 | 0.02385722 | 0.02385722
Gd2O3 | 0.5584053 | 362.4982 | 0.001540436 | 0.004621308 | 0.01740088 | 0.01160059
FeO | 0.6045807 | 71.85 | 0.008414485 | 0.008414485 | 0.03168355 | 0.03168355
SnO | 0.002867636 | 134.69 | 2.129064e-05 | 2.129064e-05 | 8.01669e-05 | 8.01669e-05
PbO | 0.022518 | 223.1894 | 0.0001008919 | 0.0001008919 | 0.0003798942 | 0.0003798942
CaO | 3.29551 | 56.08 | 0.05876445 | 0.05876445 | 0.2212692 | 0.2212692
SrO | 0.1699899 | 103.62 | 0.001640513 | 0.001640513 | 0.006177118 | 0.006177118
H2O+ | 0 | 18.015 | 0 | 0 | 0 | 0
H2O- | 0 |  |  | 0
Nb2O5 | 37.8897 | 265.78 | 0.1425604 | 0.7128019 | 2.683955 | 1.073582
P2O5 | 0.01389073 | 141.94 | 9.786337e-05 | 0.0004893169 | 0.001842454 | 0.0007369814
Ta2O5 | 0.06675473 | 441.89 | 0.0001510664 | 0.000755332 | 0.002844096 | 0.001137638
WO3 | 0.070611 | 231.8482 | 0.000304557 | 0.0009136711 | 0.0034403 | 0.001146767
CO2 | 0 | 44.01 | 0 | 0 | 0 | 0
SO3 | 0 | 80.06 | 0 | 0 | 0 | 0
Total: | 98.09083 |  |  | 1.593474 |  | 3.044383
|  |  |  | Enter Oxygens in formula: |  | 6
Oxygen Factor Calculation:
|  | F= | 3.765359
F is factor for anion proportion calculation
Oxygen Factor Calculation:
|  | F= | #DIV/0!
F is factor for anion proportion calculation

## R110056All
Fit Calulator without Cl and F
DataSet/Point | Comment | Y2O3 | P2O5 | Nb2O5 | TiO2 | CaO | Ce2O3 | La2O3 | FeO | SrO | Nd2O3 | Pr2O3 | SmO | Gd2O3 | Dy2O3 | Ta2O5 | WO3 | PbO | ThO2 | UO2 | SnO | Total
1 / 1 . | R110056Dark | 0.537253 | 0.038673 | 41.67193 | 17.73112 | 3.866624 | 15.58364 | 5.870094 | 0.633501 | 0.156922 | 5.92159 | 1.822197 | 0.886832 | 0.386171 | 0.070256 | 0.079714 | 1.3e-05 | 0.048479 | 3.378259 | 0.19107 | 0.00156 | 98.8759
2 / 1 . | R110056Dark | 0.494109 | 0.006843 | 41.46881 | 17.72842 | 3.947952 | 15.53659 | 5.830021 | 0.642112 | 0.15169 | 5.89927 | 1.736248 | 0.869906 | 0.487703 | 0.106781 | 0.06422 | 0.095274 | 0.059158 | 3.456817 | 0.126307 | 1.1e-05 | 98.70824
3 / 1 . | R110056Dark | 0.524008 | 0.006843 | 41.41574 | 17.65116 | 3.984309 | 15.61521 | 5.966576 | 0.64188 | 0.13745 | 5.899306 | 1.727544 | 0.934418 | 0.341213 | 0.126995 | 0.095833 | 0.067589 | 1.1e-05 | 3.326339 | 0.085929 | 1.1e-05 | 98.54836
4 / 1 . | R110056Dark | 0.513118 | 0.031351 | 41.72304 | 17.6187 | 4.016257 | 15.42845 | 5.969574 | 0.612838 | 0.110941 | 5.910605 | 1.698477 | 0.915011 | 0.505203 | 0.144781 | 0.069456 | 0.115876 | 0.066967 | 3.371822 | 0.125373 | 1.1e-05 | 98.94785
5 / 1 . | R110056Dark | 0.526532 | 0.023226 | 41.81171 | 17.46426 | 4.237584 | 14.42428 | 4.876533 | 0.559273 | 0.220879 | 6.099264 | 1.718925 | 1.066324 | 0.421591 | 0.123727 | 0.089076 | 0.038178 | 1.1e-05 | 3.656635 | 0.101986 | 0.013236 | 97.47321
6 / 1 . | R110056Dark | 0.42257 | 0.017081 | 42.43231 | 17.13894 | 4.128276 | 15.20632 | 5.669813 | 0.59888 | 0.243698 | 6.067215 | 1.742323 | 1.040378 | 0.514188 | 0.106016 | 1.2e-05 | 0.075613 | 0.085946 | 3.208941 | 0.07159 | 0.010743 | 98.78086
7 / 1 . | R110056Dark | 0.529174 | 0.006844 | 40.83529 | 17.73351 | 3.964277 | 14.88663 | 5.353055 | 0.64817 | 0.178998 | 6.101458 | 1.67182 | 0.990564 | 0.525132 | 0.171778 | 0.026218 | 0.09282 | 0.011716 | 4.001935 | 0.176851 | 0.005594 | 97.91184
8 / 1 . | R110056Dark | 0.336657 | 0.015399 | 41.55007 | 17.56542 | 3.940146 | 15.74395 | 6.427977 | 0.581574 | 0.260792 | 5.68997 | 1.677952 | 0.857704 | 0.244601 | 0.125117 | 0.076428 | 0.0293 | 0.02346 | 2.86491 | 0.029905 | 0.009573 | 98.05091
9 / 1 . | R110056Dark | 0.602292 | 0.009684 | 42.05068 | 17.66368 | 4.068482 | 14.79465 | 5.050268 | 0.49708 | 0.259141 | 6.523209 | 1.804337 | 1.071259 | 0.532483 | 0.168968 | 0.091232 | 0.019842 | 0.015631 | 3.409048 | 0.161416 | 0.019926 | 98.81331
10 / 1 . | R110056Dark | 0.515977 | 0.019887 | 41.87558 | 17.59088 | 4.093592 | 14.75019 | 4.932868 | 0.519001 | 0.244615 | 6.24201 | 1.79508 | 1.163555 | 0.545166 | 0.193856 | 0.026836 | 0.021436 | 0.01617 | 3.529732 | 0.058791 | 1.1e-05 | 98.13525
11 / 1 . | R110056Dark | 0.467475 | 0.001704 | 42.31451 | 17.52786 | 4.060602 | 14.95082 | 5.497163 | 0.501643 | 0.233446 | 6.072042 | 1.722248 | 1.066279 | 0.528602 | 0.116821 | 0.056474 | 0.094778 | 0.050738 | 3.310741 | 0.085138 | 1.1e-05 | 98.6591
12 / 1 . | R110056Dark | 0.559566 | 0.029498 | 42.16838 | 17.44045 | 4.084106 | 14.736 | 5.034395 | 0.582317 | 0.229822 | 6.283417 | 1.758606 | 1.050329 | 0.566045 | 0.14928 | 0.054925 | 1.3e-05 | 0.150494 | 3.528192 | 0.08568 | 1.1e-05 | 98.49152
13 / 1 . | R110056Dark | 0.557328 | 0.022783 | 41.3605 | 17.52296 | 4.073275 | 14.89477 | 4.680892 | 0.697016 | 0.114104 | 6.589409 | 1.847643 | 1.047686 | 0.589751 | 0.178667 | 0.069923 | 0.027921 | 0.017845 | 3.560765 | 0.185541 | 0.004693 | 98.04346
14 / 1 . | R110056Intermediate | 0.600574 | 0.01089 | 39.73581 | 18.52785 | 3.783962 | 15.54639 | 5.315721 | 0.603289 | 0.095623 | 6.351026 | 1.820671 | 0.973683 | 0.485404 | 0.123086 | 0.088033 | 0.138036 | 1.1e-05 | 3.640826 | 0.702447 | 0.002884 | 98.54622
15 / 1 . | R110056Intermediate | 0.609561 | 0.024148 | 38.99276 | 18.89998 | 3.595199 | 15.84524 | 4.681115 | 0.629766 | 0.065513 | 6.763784 | 1.905884 | 1.067198 | 0.44251 | 0.144909 | 0.097381 | 0.026006 | 0.065169 | 3.430505 | 1.113205 | 0.009283 | 98.40911
16 / 1 . | R110056Intermediate | 0.510091 | 0.011421 | 39.41167 | 18.90808 | 3.818895 | 15.06213 | 5.567301 | 0.575324 | 0.087393 | 5.854656 | 1.618905 | 1.006199 | 0.468674 | 0.195419 | 0.087631 | 0.092559 | 1.1e-05 | 4.183426 | 0.718754 | 1.1e-05 | 98.17854
17 / 1 . | R110056Light | 0.539611 | 0.017934 | 37.62611 | 19.6878 | 3.121927 | 15.36785 | 5.272314 | 0.577139 | 0.214951 | 6.777441 | 1.924899 | 1.08659 | 0.742753 | 0.172397 | 0.064232 | 1.3e-05 | 0.03443 | 5.310699 | 0.168181 | 1.1e-05 | 98.70728
18 / 1 . | R110056Light | 0.509074 | 0.010381 | 37.33787 | 19.47816 | 3.240628 | 15.14919 | 5.410144 | 0.55951 | 0.21934 | 6.485868 | 1.711509 | 1.020206 | 0.644808 | 0.180477 | 0.005096 | 0.039713 | 0.022207 | 5.624872 | 0.192664 | 1.1e-05 | 97.84174
19 / 1 . | R110056Light | 0.515344 | 0.009197 | 38.93678 | 19.13933 | 3.452889 | 15.93836 | 5.605355 | 0.636362 | 0.043404 | 6.154275 | 1.812322 | 1.086224 | 0.508461 | 0.119745 | 0.086904 | 0.167395 | 0.044516 | 3.947328 | 0.320853 | 0.009071 | 98.53413
20 / 1 . | R110056Light | 0.461749 | 0.004595 | 38.96682 | 19.00398 | 3.592467 | 15.72431 | 5.497184 | 0.671017 | 0.030968 | 6.160309 | 1.811599 | 1.002641 | 0.567197 | 0.158699 | 0.028711 | 0.240382 | 1.1e-05 | 4.287943 | 0.279315 | 1.1e-05 | 98.48991
21 / 1 . | R110056Light | 0.537693 | 0.025371 | 37.55137 | 19.86203 | 3.149064 | 15.13999 | 5.371944 | 0.598229 | 0.219318 | 6.696607 | 1.742243 | 1.134449 | 0.477736 | 0.128415 | 0.106931 | 0.024214 | 1.1e-05 | 5.645996 | 0.117137 | 1.1e-05 | 98.52874
22 / 1 . | R110056Light | 0.566658 | 2.3e-05 | 37.2551 | 19.89672 | 3.013033 | 15.24888 | 5.255404 | 0.577629 | 0.220462 | 6.704494 | 1.840144 | 1.101839 | 0.616126 | 0.236023 | 0.040142 | 0.022456 | 1.1e-05 | 5.555022 | 0.172554 | 1.1e-05 | 98.32273
23 / 1 . | R110056Light | 0.506516 | 2.3e-05 | 37.73953 | 19.67446 | 3.158674 | 15.29797 | 5.334906 | 0.580834 | 0.232025 | 6.497089 | 1.896874 | 1.035053 | 0.572502 | 0.200111 | 0.043569 | 0.099936 | 0.069955 | 5.616126 | 0.142997 | 1.1e-05 | 98.69917
24 / 1 . | R110056Light | 0.425143 | 2.3e-05 | 36.63334 | 19.77664 | 3.144552 | 15.01691 | 4.988967 | 0.581475 | 0.225877 | 6.98429 | 1.816595 | 1.042032 | 0.596112 | 0.155791 | 0.086819 | 0.046513 | 0.035502 | 5.494967 | 0.213109 | 0.003322 | 97.26797
25 / 1 . | R110056Light | 0.476649 | 0.014965 | 37.12343 | 19.60242 | 3.178965 | 14.97632 | 5.41107 | 0.597215 | 0.213936 | 6.594877 | 1.782821 | 1.042957 | 0.466279 | 0.153975 | 0.066559 | 1.3e-05 | 0.036602 | 5.607848 | 0.150747 | 1.1e-05 | 97.49767
26 / 1 . | R110056Light | 0.483812 | 0.037328 | 38.09867 | 19.26237 | 3.422069 | 15.33893 | 5.093841 | 0.563406 | 0.199785 | 6.5094 | 1.971588 | 1.039413 | 0.39938 | 0.119379 | 0.11897 | 0.051523 | 0.004442 | 4.874073 | 0.16019 | 0.019063 | 97.76762
27 / 1 . | R110056Light | 0.687386 | 0.032958 | 39.51767 | 18.92486 | 3.776346 | 14.62996 | 4.673146 | 0.707572 | 0.049823 | 6.29594 | 1.772387 | 1.002438 | 0.551104 | 0.143474 | 0.086369 | 0.084563 | 1.1e-05 | 5.804991 | 0.369647 | 1.1e-05 | 99.11067
28 / 1 . | R110056Dark | 0.457787 | 0.023976 | 40.97133 | 18.14185 | 3.603452 | 15.92216 | 5.764729 | 0.543313 | 0.211395 | 6.098421 | 1.861621 | 1.005237 | 0.487538 | 0.049485 | 0.007008 | 0.091816 | 0.063918 | 3.335507 | 0.077659 | 0.008206 | 98.7264
29 / 1 . | R110056Dark | 0.49914 | 0.010216 | 42.75178 | 17.31669 | 3.963604 | 15.38289 | 5.505977 | 0.567562 | 0.268283 | 6.298598 | 1.850751 | 0.962988 | 0.428474 | 0.164588 | 0.100473 | 0.051345 | 0.016691 | 2.633487 | 0.072515 | 0.012462 | 98.85851
30 / 1 . | R110056Dark | 0.484907 | 0.011929 | 42.34029 | 16.94455 | 4.049017 | 15.37575 | 5.692607 | 0.553347 | 0.246192 | 6.248014 | 1.748296 | 0.958076 | 0.459516 | 0.15241 | 0.082345 | 0.033462 | 0.047275 | 2.657055 | 0.067231 | 0.006452 | 98.15871
|  | Y2O3 | P2O5 | Nb2O5 | TiO2 | CaO | Ce2O3 | La2O3 | FeO | SrO | Nd2O3 | Pr2O3 | SmO | Gd2O3 | Dy2O3 | Ta2O5 | WO3 | PbO | ThO2 | UO2 | SnO | Total
| Average | 0.5152585 | 0.0158398 | 40.122296 | 18.38084 | 3.717674 | 15.250491 | 5.386698 | 0.5946091 | 0.1795595 | 6.2924618 | 1.787084 | 1.017582 | 0.5034141 | 0.1460475 | 0.066584 | 0.06295327 | 0.0329133 | 4.07516 | 0.2174927 | 0.0045411 | 98.3695
| Std Dev. | 0.06513674 | 0.0111072 | 1.981371 | 0.9700683 | 0.3783094 | 0.3972768 | 0.4201547 | 0.05099797 | 0.07248534 | 0.3232871 | 0.0806676 | 0.07380609 | 0.09555321 | 0.03859717 | 0.03160951 | 0.05456914 | 0.03422899 | 1.02517 | 0.2340439 | 0.00596505 | 0.4702816
Sample Description: R110056 All. Nioboaeschynite-(Ce) |  |  |  |  | (Ce,Ca)(Nb,Ti)2(O,OH)6
Oxide | Wt % Oxide | Oxide MW | Mol # | Atom Prop. | Anion Prop. | # Ions/formula | # of e- | e- in site
TiO2 | 18.38084 | 79.8988 | 0.2300515 | 0.460103 | 1.720651 | 0.8603254 | 22 | 18.92716 |  | (Ce,Ca) site = |  | 1.048493
ThO2 | 4.07516 | 264.0368 | 0.01543406 | 0.03086812 | 0.1154378 | 0.05771888 | 90 | 5.194699
UO2 | 0.2174927 | 270.03 | 0.0008054391 | 0.001610878 | 0.006024214 | 0.003012107 | 92 | 0.2771139 |  | (Nb,Ti)2 site = |  | 1.991565
Y2O3 | 0.5152585 | 227.8082 | 0.002261808 | 0.006785425 | 0.02537551 | 0.016917 | 39 | 0.6597632
La2O3 | 5.386698 | 325.8182 | 0.01653283 | 0.0495985 | 0.1854839 | 0.1236559 | 57 | 7.048389 |  | (Ce0.35Ca0.25Nd0.14La0.12Th0.06Pr0.04Fe0.03Sm0.02Y0.02Gd0.01Sr0.01)Σ=1.05(Nb1.13Ti0.86)Σ=1.99O6
Ce2O3 | 15.250491 | 328.2382 | 0.04646166 | 0.139385 | 0.5212591 | 0.3475061 | 58 | 20.15535
Pr2O3 | 1.787084 | 329.8122 | 0.005418489 | 0.01625547 | 0.06079069 | 0.04052713 | 59 | 2.391101
Nd2O3 | 6.2924618 | 336.4782 | 0.01870095 | 0.05610285 | 0.2098083 | 0.1398722 | 60 | 8.392331 |  | 52.26257 | = average number of electrons in A site. | [5 empty] | 2.613129
SmO | 1.017582 | 166.3494 | 0.006117138 | 0.006117138 | 0.02287631 | 0.02287631 | 62 | 1.418331
Gd2O3 | 0.5034141 | 362.4982 | 0.001388735 | 0.004166206 | 0.0155804 | 0.01038693 | 64 | 0.6647635 |  |  | charge | Radius | occ | Contribution to bond lengths
FeO | 0.5946091 | 71.85 | 0.008275701 | 0.008275701 | 0.03094871 | 0.03094871 | 26 | 0.8046664 |  | Y | 3+ | 1.019 | 0.016917 | 0.01723843
SnO | 0.0045411 | 134.69 | 3.37152e-05 | 3.37152e-05 | 0.000126085 | 0.000126085 | 50 | 0.00630425 |  | Ce | 3+ | 1.143 | 0.3475061 | 0.3971994
PbO | 0.0329133 | 223.1894 | 0.000147468 | 0.000147468 | 0.0005514873 | 0.0005514873 | 82 | 0.04522196 |  | Pr | 3+ | 1.126 | 0.04052713 | 0.04563355
CaO | 3.717674 | 56.08 | 0.06629234 | 0.06629234 | 0.247914 | 0.247914 | 20 | 4.95828 |  | Nd | 3+ | 1.109 | 0.1398722 | 0.1551182
SrO | 0.1795595 | 103.62 | 0.001732866 | 0.001732866 | 0.006480411 | 0.006480411 | 38 | 0.2462556 |  | Sm | 3+ | 1.079 | 0.02287631 | 0.02468354 |  | 0.7017416
H2O+ | 0 | 18.015 | 0 | 0 | 0 | 0 |  | 0 |  | Gd | 3+ | 1.053 | 0.01038693 | 0.01093744 |  | 0.7594605
H2O- | 0 |  |  | 0 |  |  |  | 0 |  | La | 3+ | 1.16 | 0.1236559 | 0.1434409 |  | 0.343062
Nb2O5 | 40.122296 | 265.78 | 0.1509606 | 0.7548028 | 2.822742 | 1.129097 | 41 | 46.29297 |  | Ca | 2+ | 1.12 | 0.247914 | 0.2776637
P2O5 | 0.0158398 | 141.94 | 0.000111595 | 0.0005579752 | 0.002086664 | 0.0008346657 | 15 | 0.01251999 |  | Th | 4+ | 1.05 | 0.05771888 | 0.06060483
Ta2O5 | 0.066584 | 441.89 | 0.00015068 | 0.0007534002 | 0.002817497 | 0.001126999 | 73 | 0.0822709 |  | Fe | 2+ | 0.92 | 0.03094871 | 0.02847281
WO3 | 0.06295327 | 231.8482 | 0.000271528 | 0.0008145839 | 0.003046306 | 0.001015435 | 74 | 0.07514221 |  | Sr | 2+ | 1.26 | 0.006480411 | 0.008165318
CO2 | 0 | 44.01 | 0 | 0 | 0 | 0 |  |  |  | average bond length of A-site |  |  |  | 1.169158 | all elements
SO3 | 0 | 80.06 | 0 | 0 | 0 | 0 | [7 empty] | 1.092825 | non-REE elements
Total: | 98.22345 |  |  | 1.604403 |  | 3.040892 | [7 empty] | 1.04581 | REE elements
|  |  |  | Enter Oxygens in formula: |  | 6 |  | 2.296236 |  |  | REE + Th | 1.12561
[8 empty] | 2.036502 |  |  | REE only | 1.131829
Oxygen Factor Calculation:
|  | F= | 3.739708
2.0952
F is factor for anion proportion calculation
Oxygen Factor Calculation:
|  | F= | #DIV/0!
F is factor for anion proportion calculation

## R110050All
Fit Calulator without Cl and F
DataSet/Point | Comment | Y2O3 | P2O5 | Nb2O5 | TiO2 | CaO | Ce2O3 | La2O3 | FeO | SrO | Nd2O3 | Pr2O3 | SmO | Gd2O3 | Dy2O3 | Ta2O5 | WO3 | PbO | ThO2 | UO2 | SnO | Total
31 / 1 . | R110050Dark | 0.656442 | 0.011323 | 42.69391 | 17.5494 | 4.119239 | 14.68704 | 4.939075 | 0.538753 | 0.237371 | 6.477495 | 1.870115 | 1.051174 | 0.57287 | 0.192365 | 0.063085 | 0.082884 | 0.029478 | 3.426642 | 0.033597 | 0.012069 | 99.24435
32 / 1 . | R110050Dark | 0.551792 | 0.006793 | 42.26071 | 17.44275 | 4.181821 | 14.69432 | 5.062016 | 0.531609 | 0.227501 | 6.406028 | 1.905002 | 1.124653 | 0.476774 | 0.156993 | 0.073672 | 0.117407 | 0.074957 | 3.420146 | 0.122511 | 1.1e-05 | 98.83746
33 / 1 . | R110050Dark | 0.508357 | 0.00566 | 42.31363 | 17.43367 | 4.061913 | 15.09875 | 5.339893 | 0.596207 | 0.280912 | 6.195824 | 1.754495 | 1.003965 | 0.509024 | 0.119752 | 0.087589 | 1.3e-05 | 1.1e-05 | 3.132494 | 0.051835 | 1.1e-05 | 98.494
34 / 1 . | R110050Dark | 0.634988 | 0.008479 | 41.88171 | 17.68275 | 4.135782 | 14.58406 | 4.924918 | 0.52498 | 0.275861 | 6.241159 | 1.666794 | 1.116781 | 0.568745 | 0.203587 | 0.09085 | 0.019661 | 0.097175 | 3.707964 | 0.07009 | 1.1e-05 | 98.43635
35 / 1 . | R110050Dark | 0.565523 | 0.010281 | 39.21626 | 18.79721 | 3.487105 | 15.5698 | 5.564706 | 0.600937 | 0.152081 | 6.244317 | 1.791679 | 1.017612 | 0.397321 | 0.147518 | 0.033464 | 0.001191 | 0.003882 | 4.256202 | 0.187001 | 0.001106 | 98.0452
36 / 1 . | R110050Dark | 0.478238 | 0.042469 | 42.39583 | 17.32198 | 4.055981 | 15.10834 | 5.573361 | 0.609137 | 0.199517 | 6.294816 | 1.703637 | 1.005226 | 0.534017 | 0.114817 | 0.078527 | 0.010727 | 0.057194 | 3.161014 | 0.089518 | 0.013573 | 98.84792
37 / 1 . | R110050Dark | 0.595928 | 0.006223 | 42.37134 | 17.39064 | 4.093988 | 14.76241 | 5.199533 | 0.592828 | 0.191922 | 6.45951 | 1.788852 | 1.088957 | 0.475178 | 0.150302 | 0.056639 | 0.096619 | 0.078313 | 3.114839 | 0.137306 | 1.1e-05 | 98.65134
38 / 1 . | R110050Dark | 0.630693 | 0.011913 | 41.2043 | 17.73929 | 3.977894 | 15.01423 | 4.413474 | 0.668791 | 0.092559 | 6.751173 | 1.957469 | 1.144428 | 0.480201 | 0.099346 | 0.070269 | 0.070224 | 0.1605 | 3.493731 | 0.133682 | 0.011348 | 98.12553
39 / 1 . | R110050Dark | 0.497187 | 0.005651 | 42.23167 | 17.52623 | 4.076376 | 15.02539 | 5.19199 | 0.521429 | 0.230359 | 6.180946 | 1.80671 | 1.022662 | 0.545045 | 0.20412 | 0.06662 | 1.3e-05 | 1.1e-05 | 3.152542 | 0.081544 | 0.004889 | 98.37139
40 / 1 . | R110050Dark | 0.583428 | 0.041301 | 42.33572 | 17.53694 | 3.949027 | 14.70643 | 4.731949 | 0.487891 | 0.260434 | 6.90199 | 1.839632 | 1.078141 | 0.517912 | 0.168965 | 0.090527 | 0.005953 | 0.051594 | 3.079096 | 0.076466 | 1.1e-05 | 98.44342
41 / 1 . | R110050Light | 0.43934 | 0.026519 | 37.53059 | 19.79996 | 3.176502 | 15.51739 | 5.187291 | 0.526608 | 0.191476 | 6.785631 | 2.008974 | 1.182233 | 0.603856 | 0.124844 | 0.098047 | 0.02864 | 1.1e-05 | 5.156387 | 0.14489 | 0.002869 | 98.53204
42 / 1 . | R110050Light | 0.486373 | 0.012599 | 39.06159 | 19.04778 | 3.443398 | 15.33008 | 5.499087 | 0.587946 | 0.232291 | 6.591251 | 1.953386 | 1.049619 | 0.441699 | 0.153892 | 0.095545 | 0.055524 | 1.1e-05 | 4.380634 | 0.10619 | 0.018563 | 98.54747
43 / 1 . | R110050Light | 0.554169 | 0.011504 | 37.81116 | 19.68822 | 3.197599 | 15.49279 | 5.154216 | 0.537323 | 0.223156 | 6.831842 | 1.94049 | 1.136098 | 0.491689 | 0.162468 | 0.113246 | 0.00028 | 0.045368 | 5.154956 | 0.168668 | 1.1e-05 | 98.71526
44 / 1 . | R110050Light | 0.491 | 0.001724 | 38.24205 | 19.69321 | 3.193695 | 15.41706 | 4.942051 | 0.556335 | 0.207173 | 7.067997 | 1.801682 | 1.114073 | 0.587856 | 0.177319 | 0.103055 | 1.3e-05 | 0.054284 | 4.572674 | 0.190212 | 1.1e-05 | 98.41347
45 / 1 . | R110050Light | 0.455434 | 0.051562 | 38.4556 | 19.46441 | 3.343889 | 15.45934 | 5.720703 | 0.575765 | 0.210032 | 6.259997 | 1.817097 | 1.010285 | 0.49788 | 0.163911 | 0.10071 | 0.058506 | 0.017717 | 4.874212 | 0.149984 | 0.005524 | 98.69256
46 / 1 . | R110050Light | 0.420406 | 0.018938 | 38.27135 | 19.1583 | 3.395107 | 16.08412 | 5.675213 | 0.614661 | 0.030688 | 6.221317 | 1.833686 | 0.980326 | 0.505764 | 0.133474 | 0.051332 | 0.14118 | 0.008861 | 4.421944 | 0.268137 | 0.015203 | 98.25001
|  | Y2O3 | P2O5 | Nb2O5 | TiO2 | CaO | Ce2O3 | La2O3 | FeO | SrO | Nd2O3 | Pr2O3 | SmO | Gd2O3 | Dy2O3 | Ta2O5 | WO3 | PbO | ThO2 | UO2 | SnO | Total
| Average | 0.534331125 | 0.0170586875 | 40.51733875 | 18.32954625 | 3.74308225 | 15.15947 | 5.19496725 | 0.56695 | 0.2027083125 | 6.494456 | 1.83998125 | 1.07039 | 0.5128644375 | 0.1546045625 | 0.0795735625 | 0.0430521875 | 0.0424604375 | 3.906592 | 0.1257269375 | 0.0053263125 | 98.54049
| Std Dev. | 0.07294284 | 0.01519773 | 2.017864 | 0.9903421 | 0.3979695 | 0.4184787 | 0.3603084 | 0.04645636 | 0.06495466 | 0.2900434 | 0.09467007 | 0.06108168 | 0.05481946 | 0.03099023 | 0.02168184 | 0.04694778 | 0.04496148 | 0.7670333 | 0.06017513 | 0.006554077 | 0.2958875
Sample Description: R110050 All. Fergusonite-(Ce) | [9 empty] | CeNbO4·0.3H2O
Oxide | Wt % Oxide | Oxide MW | Mol # | Atom Prop. | Anion Prop. | # Ions/formula | # of e- | e- in site
TiO2 | 18.32954625 | 79.8988 | 0.2294095 | 0.4588191 | 1.098067 | 0.5490337 | 22 | 12.07874 |  | (Ce) site = |  | 0.6702444
ThO2 | 3.906592 | 264.0368 | 0.01479564 | 0.02959127 | 0.07081923 | 0.03540961 | 90 | 3.186865
UO2 | 0.1257269375 | 270.03 | 0.0004656036 | 0.0009312072 | 0.002228609 | 0.001114305 | 92 | 0.102516 |  | (Nb) site = |  | 1.280026
Y2O3 | 0.534331125 | 227.8082 | 0.002345531 | 0.007036592 | 0.0168403 | 0.01122687 | 39 | 0.4378479
La2O3 | 5.19496725 | 325.8182 | 0.01594437 | 0.04783312 | 0.1144765 | 0.07631766 | 57 | 4.350107 |  | (Ce0.35Ca0.25Nd0.14La0.12Th0.06Pr0.04Fe0.03Sm0.02Y0.02Gd0.01Sr0.01)Σ=1.05(Nb1.13Ti0.86)Σ=1.99O6
Ce2O3 | 15.15947 | 328.2382 | 0.04618436 | 0.1385531 | 0.3315918 | 0.2210612 | 58 | 12.82155
Pr2O3 | 1.83998125 | 329.8122 | 0.005578876 | 0.01673663 | 0.04005489 | 0.02670326 | 59 | 1.575492
Nd2O3 | 6.494456 | 336.4782 | 0.01930127 | 0.0579038 | 0.1385781 | 0.09238541 | 60 | 5.543125 |  | 33.31142 | = average number of electrons in A site.
SmO | 1.07039 | 166.3494 | 0.006434586 | 0.006434586 | 0.01539956 | 0.01539956 | 62 | 0.9547725
Gd2O3 | 0.5128644375 | 362.4982 | 0.001414805 | 0.004244416 | 0.01015794 | 0.006771959 | 64 | 0.4334054
FeO | 0.56695 | 71.85 | 0.007890745 | 0.007890745 | 0.0188845 | 0.0188845 | 26 | 0.4909971 |  |  | Is this really nioboaeschynite? Samples may have gotten mixed up.
SnO | 0.0053263125 | 134.69 | 3.954497e-05 | 3.954497e-05 | 9.46409e-05 | 9.46409e-05 | 50 | 0.004732045
PbO | 0.0424604375 | 223.1894 | 0.000190244 | 0.000190244 | 0.0004553009 | 0.0004553009 | 82 | 0.03733467
CaO | 3.74308225 | 56.08 | 0.0667454 | 0.0667454 | 0.1597383 | 0.1597383 | 20 | 3.194765
SrO | 0.2027083125 | 103.62 | 0.001956266 | 0.001956266 | 0.004681829 | 0.004681829 | 38 | 0.1779095
H2O+ | 1.12 | 18.015 | 0.06217041 | 0.06217041 | 0.1487892 | 0.2975783 |  | 0
H2O- | 0 |  |  | 0 |  |  |  | 0
Nb2O5 | 40.51733875 | 265.78 | 0.1524469 | 0.7622345 | 1.824216 | 0.7296863 | 41 | 29.91714
P2O5 | 0.0170586875 | 141.94 | 0.0001201824 | 0.0006009119 | 0.001438131 | 0.0005752523 | 15 | 0.008628785
Ta2O5 | 0.0795735625 | 441.89 | 0.0001800755 | 0.0009003775 | 0.002154826 | 0.0008619304 | 73 | 0.06292092
WO3 | 0.0430521875 | 231.8482 | 0.0001856913 | 0.0005570738 | 0.001333215 | 0.0004444051 | 74 | 0.03288598
CO2 | 0 | 44.01 | 0 | 0 | 0 | 0
SO3 | 0 | 80.06 | 0 | 0 | 0 | 0
Total: | 99.50588 |  |  | 1.671369 |  | 2.248424
|  |  |  | Enter Oxygens in formula: |  | 4
Oxygen Factor Calculation:
|  | F= | 2.393247
F is factor for anion proportion calculation
Oxygen Factor Calculation:
|  | F= | #DIV/0!
F is factor for anion proportion calculation