## pdf_output
colemanite50331colemanite50331colemanite50331colemanite50331colemanite50331colemanite50331colemanite50331colemanite50331colemanite50331colemanite50331colemanite50331colemanite50331colemanite50331colemanite50331colemanite50331colemanite50331colemanite50331colemanite50331colemanite50331colemanite50331
| #21 | #22 | #23 | #24 | #25 | #26 | #27 | #28 | #29 | #30 | #31 | #32 | #33 | WDS scan: |  | Ca only
Ox | colemanite50331colemanite50331colemanite50331colemanite50331colemanite50331colemanite50331colemanite50331colemanite50331colemanite50331colemanite50331colemanite50331colemanite50331colemanite50331colemanite50331colemanite50331colemanite50331colemanite50331colemanite50331colemanite50331colemanite50331 #21: Wt; colemanite50331colemanite50331colemanite50331colemanite50331colemanite50331colemanite50331colemanite50331colemanite50331colemanite50331colemanite50331colemanite50331colemanite50331colemanite50331colemanite50331colemanite50331colemanite50331colemanite50331colemanite50331colemanite50331colemanite50331 #22: Percents; colemanite50331colemanite50331colemanite50331colemanite50331colemanite50331colemanite50331colemanite50331colemanite50331colemanite50331colemanite50331colemanite50331colemanite50331colemanite50331colemanite50331colemanite50331colemanite50331colemanite50331colemanite50331colemanite50331colemanite50331 #23: Average; colemanite50331colemanite50331colemanite50331colemanite50331colemanite50331colemanite50331colemanite50331colemanite50331colemanite50331colemanite50331colemanite50331colemanite50331colemanite50331colemanite50331colemanite50331colemanite50331colemanite50331colemanite50331colemanite50331colemanite50331 #24: Standard; colemanite50331colemanite50331colemanite50331colemanite50331colemanite50331colemanite50331colemanite50331colemanite50331colemanite50331colemanite50331colemanite50331colemanite50331colemanite50331colemanite50331colemanite50331colemanite50331colemanite50331colemanite50331colemanite50331colemanite50331 #25: Dev
CaO | 23.64 | 22.95 | 23.41 | 23.67 | 23.39 | 23.69 | 23.75 | 23.55 | 23.36 | 23.14 | 22.43 | 23.29 | 23.44 | 23.79 | 0.94
SiO2 | 0.13 | 0.18 | 0.13 | 0.19 | 0.23 | 0.18 | 0.16 | 0.19 | 0.16 | 0.14 | 0.11 | 0.16 | 0 | 0.14 | 0.05
Na2O | 0.01 | 0.01 | 0.01 | 0.01 | 0.01 | 0 | 0 | 0.01 | 0 | 0 | 0.01 | 0.01 | 0 | 0.01 | 0.01
TiO2 | 0.01 | 0.02 | 0.01 | 0 | 0 | 0 | 0.02 | 0 | 0.01 | 0 | 0 | 0 | 0.01 | 0.01 | 0.01
FeO | 0.04 | 0.01 | 0.03 | 0 | 0.02 | 0 | 0.01 | 0.01 | 0.02 | 0.02 | 0.01 | 0 | 0 | 0.01 | 0.01
MnO | 0 | 0 | 0.02 | 0.01 | 0.03 | 0 | 0.02 | 0.01 | 0 | 0.04 | 0 | 0 | 0 | 0.01 | 0.01
MgO | 0 | 0.01 | 0 | 0 | 0 | 0 | 0 | 0 | 0 | 0.01 | 0 | 0 | 0 | 0 | 0
Al2O3 | 0 | 0 | 0 | 0 | 0.01 | 0.01 | 0 | 0.01 | 0 | 0.01 | 0 | 0 | 0.01 | 0 | 0
K2O | 0 | 0 | 0 | 0 | 0 | 0 | 0 | 0 | 0 | 0.01 | 0.01 | 0 | 0 | 0 | 0
Totals | 23.84 | 23.17 | 23.61 | 23.88 | 23.68 | 23.88 | 23.97 | 23.78 | 23.55 | 23.37 | 22.57 | 23.46 | 23.46 | 23.97 | 0.94
Cation numbes normalized to 1 O (excluding B)
Ca | [13 empty] | 1 | 0 | bar: colemanite50331colemanite50331colemanite50331colemanite50331colemanite50331colemanite50331colemanite50331colemanite50331colemanite50331colemanite50331colemanite50331colemanite50331colemanite50331colemanite50331colemanite50331colemanite50331colemanite50331colemanite50331colemanite50331colemanite50331 #21 to colemanite50331colemanite50331colemanite50331colemanite50331colemanite50331colemanite50331colemanite50331colemanite50331colemanite50331colemanite50331colemanite50331colemanite50331colemanite50331colemanite50331colemanite50331colemanite50331colemanite50331colemanite50331colemanite50331colemanite50331 #33
|  |  | ideal |  |  |  | CaB3O4(OH)3·H2O
|  |  | measured |  |  |  | Ca1.00B3.00O4(OH)3·H2O
Xtal | colemanite50331colemanite50331colemanite50331colemanite50331colemanite50331colemanite50331colemanite50331colemanite50331colemanite50331colemanite50331colemanite50331colemanite50331colemanite50331colemanite50331colemanite50331colemanite50331colemanite50331colemanite50331colemanite50331colemanite50331 #21: El; colemanite50331colemanite50331colemanite50331colemanite50331colemanite50331colemanite50331colemanite50331colemanite50331colemanite50331colemanite50331colemanite50331colemanite50331colemanite50331colemanite50331colemanite50331colemanite50331colemanite50331colemanite50331colemanite50331colemanite50331 #22: Line; colemanite50331colemanite50331colemanite50331colemanite50331colemanite50331colemanite50331colemanite50331colemanite50331colemanite50331colemanite50331colemanite50331colemanite50331colemanite50331colemanite50331colemanite50331colemanite50331colemanite50331colemanite50331colemanite50331colemanite50331 #23: Pk(s); colemanite50331colemanite50331colemanite50331colemanite50331colemanite50331colemanite50331colemanite50331colemanite50331colemanite50331colemanite50331colemanite50331colemanite50331colemanite50331colemanite50331colemanite50331colemanite50331colemanite50331colemanite50331colemanite50331colemanite50331 #24: Bkg(s); colemanite50331colemanite50331colemanite50331colemanite50331colemanite50331colemanite50331colemanite50331colemanite50331colemanite50331colemanite50331colemanite50331colemanite50331colemanite50331colemanite50331colemanite50331colemanite50331colemanite50331colemanite50331colemanite50331colemanite50331 #25: Bkg(+); colemanite50331colemanite50331colemanite50331colemanite50331colemanite50331colemanite50331colemanite50331colemanite50331colemanite50331colemanite50331colemanite50331colemanite50331colemanite50331colemanite50331colemanite50331colemanite50331colemanite50331colemanite50331colemanite50331colemanite50331 #26: Bkg(-); colemanite50331colemanite50331colemanite50331colemanite50331colemanite50331colemanite50331colemanite50331colemanite50331colemanite50331colemanite50331colemanite50331colemanite50331colemanite50331colemanite50331colemanite50331colemanite50331colemanite50331colemanite50331colemanite50331colemanite50331 #27: Standards
TAP | colemanite50331colemanite50331colemanite50331colemanite50331colemanite50331colemanite50331colemanite50331colemanite50331colemanite50331colemanite50331colemanite50331colemanite50331colemanite50331colemanite50331colemanite50331colemanite50331colemanite50331colemanite50331colemanite50331colemanite50331 #21: Na; colemanite50331colemanite50331colemanite50331colemanite50331colemanite50331colemanite50331colemanite50331colemanite50331colemanite50331colemanite50331colemanite50331colemanite50331colemanite50331colemanite50331colemanite50331colemanite50331colemanite50331colemanite50331colemanite50331colemanite50331 #22: Ka; colemanite50331colemanite50331colemanite50331colemanite50331colemanite50331colemanite50331colemanite50331colemanite50331colemanite50331colemanite50331colemanite50331colemanite50331colemanite50331colemanite50331colemanite50331colemanite50331colemanite50331colemanite50331colemanite50331colemanite50331 #23: 20; colemanite50331colemanite50331colemanite50331colemanite50331colemanite50331colemanite50331colemanite50331colemanite50331colemanite50331colemanite50331colemanite50331colemanite50331colemanite50331colemanite50331colemanite50331colemanite50331colemanite50331colemanite50331colemanite50331colemanite50331 #24: 10; colemanite50331colemanite50331colemanite50331colemanite50331colemanite50331colemanite50331colemanite50331colemanite50331colemanite50331colemanite50331colemanite50331colemanite50331colemanite50331colemanite50331colemanite50331colemanite50331colemanite50331colemanite50331colemanite50331colemanite50331 #25: 600; colemanite50331colemanite50331colemanite50331colemanite50331colemanite50331colemanite50331colemanite50331colemanite50331colemanite50331colemanite50331colemanite50331colemanite50331colemanite50331colemanite50331colemanite50331colemanite50331colemanite50331colemanite50331colemanite50331colemanite50331 #26: -600; colemanite50331colemanite50331colemanite50331colemanite50331colemanite50331colemanite50331colemanite50331colemanite50331colemanite50331colemanite50331colemanite50331colemanite50331colemanite50331colemanite50331colemanite50331colemanite50331colemanite50331colemanite50331colemanite50331colemanite50331 #27: albite-Cr
TAP | colemanite50331colemanite50331colemanite50331colemanite50331colemanite50331colemanite50331colemanite50331colemanite50331colemanite50331colemanite50331colemanite50331colemanite50331colemanite50331colemanite50331colemanite50331colemanite50331colemanite50331colemanite50331colemanite50331colemanite50331 #21: Mg; colemanite50331colemanite50331colemanite50331colemanite50331colemanite50331colemanite50331colemanite50331colemanite50331colemanite50331colemanite50331colemanite50331colemanite50331colemanite50331colemanite50331colemanite50331colemanite50331colemanite50331colemanite50331colemanite50331colemanite50331 #22: Ka; colemanite50331colemanite50331colemanite50331colemanite50331colemanite50331colemanite50331colemanite50331colemanite50331colemanite50331colemanite50331colemanite50331colemanite50331colemanite50331colemanite50331colemanite50331colemanite50331colemanite50331colemanite50331colemanite50331colemanite50331 #23: 20; colemanite50331colemanite50331colemanite50331colemanite50331colemanite50331colemanite50331colemanite50331colemanite50331colemanite50331colemanite50331colemanite50331colemanite50331colemanite50331colemanite50331colemanite50331colemanite50331colemanite50331colemanite50331colemanite50331colemanite50331 #24: 10; colemanite50331colemanite50331colemanite50331colemanite50331colemanite50331colemanite50331colemanite50331colemanite50331colemanite50331colemanite50331colemanite50331colemanite50331colemanite50331colemanite50331colemanite50331colemanite50331colemanite50331colemanite50331colemanite50331colemanite50331 #25: 350; colemanite50331colemanite50331colemanite50331colemanite50331colemanite50331colemanite50331colemanite50331colemanite50331colemanite50331colemanite50331colemanite50331colemanite50331colemanite50331colemanite50331colemanite50331colemanite50331colemanite50331colemanite50331colemanite50331colemanite50331 #26: -550; colemanite50331colemanite50331colemanite50331colemanite50331colemanite50331colemanite50331colemanite50331colemanite50331colemanite50331colemanite50331colemanite50331colemanite50331colemanite50331colemanite50331colemanite50331colemanite50331colemanite50331colemanite50331colemanite50331colemanite50331 #27: diopside
TAP | colemanite50331colemanite50331colemanite50331colemanite50331colemanite50331colemanite50331colemanite50331colemanite50331colemanite50331colemanite50331colemanite50331colemanite50331colemanite50331colemanite50331colemanite50331colemanite50331colemanite50331colemanite50331colemanite50331colemanite50331 #21: Al; colemanite50331colemanite50331colemanite50331colemanite50331colemanite50331colemanite50331colemanite50331colemanite50331colemanite50331colemanite50331colemanite50331colemanite50331colemanite50331colemanite50331colemanite50331colemanite50331colemanite50331colemanite50331colemanite50331colemanite50331 #22: Ka; colemanite50331colemanite50331colemanite50331colemanite50331colemanite50331colemanite50331colemanite50331colemanite50331colemanite50331colemanite50331colemanite50331colemanite50331colemanite50331colemanite50331colemanite50331colemanite50331colemanite50331colemanite50331colemanite50331colemanite50331 #23: 20; colemanite50331colemanite50331colemanite50331colemanite50331colemanite50331colemanite50331colemanite50331colemanite50331colemanite50331colemanite50331colemanite50331colemanite50331colemanite50331colemanite50331colemanite50331colemanite50331colemanite50331colemanite50331colemanite50331colemanite50331 #24: 10; colemanite50331colemanite50331colemanite50331colemanite50331colemanite50331colemanite50331colemanite50331colemanite50331colemanite50331colemanite50331colemanite50331colemanite50331colemanite50331colemanite50331colemanite50331colemanite50331colemanite50331colemanite50331colemanite50331colemanite50331 #25: 600; colemanite50331colemanite50331colemanite50331colemanite50331colemanite50331colemanite50331colemanite50331colemanite50331colemanite50331colemanite50331colemanite50331colemanite50331colemanite50331colemanite50331colemanite50331colemanite50331colemanite50331colemanite50331colemanite50331colemanite50331 #26: -600; colemanite50331colemanite50331colemanite50331colemanite50331colemanite50331colemanite50331colemanite50331colemanite50331colemanite50331colemanite50331colemanite50331colemanite50331colemanite50331colemanite50331colemanite50331colemanite50331colemanite50331colemanite50331colemanite50331colemanite50331 #27: kspar-OR1
TAP | colemanite50331colemanite50331colemanite50331colemanite50331colemanite50331colemanite50331colemanite50331colemanite50331colemanite50331colemanite50331colemanite50331colemanite50331colemanite50331colemanite50331colemanite50331colemanite50331colemanite50331colemanite50331colemanite50331colemanite50331 #21: Si; colemanite50331colemanite50331colemanite50331colemanite50331colemanite50331colemanite50331colemanite50331colemanite50331colemanite50331colemanite50331colemanite50331colemanite50331colemanite50331colemanite50331colemanite50331colemanite50331colemanite50331colemanite50331colemanite50331colemanite50331 #22: Ka; colemanite50331colemanite50331colemanite50331colemanite50331colemanite50331colemanite50331colemanite50331colemanite50331colemanite50331colemanite50331colemanite50331colemanite50331colemanite50331colemanite50331colemanite50331colemanite50331colemanite50331colemanite50331colemanite50331colemanite50331 #23: 20; colemanite50331colemanite50331colemanite50331colemanite50331colemanite50331colemanite50331colemanite50331colemanite50331colemanite50331colemanite50331colemanite50331colemanite50331colemanite50331colemanite50331colemanite50331colemanite50331colemanite50331colemanite50331colemanite50331colemanite50331 #24: 10; colemanite50331colemanite50331colemanite50331colemanite50331colemanite50331colemanite50331colemanite50331colemanite50331colemanite50331colemanite50331colemanite50331colemanite50331colemanite50331colemanite50331colemanite50331colemanite50331colemanite50331colemanite50331colemanite50331colemanite50331 #25: 601; colemanite50331colemanite50331colemanite50331colemanite50331colemanite50331colemanite50331colemanite50331colemanite50331colemanite50331colemanite50331colemanite50331colemanite50331colemanite50331colemanite50331colemanite50331colemanite50331colemanite50331colemanite50331colemanite50331colemanite50331 #26: -600; colemanite50331colemanite50331colemanite50331colemanite50331colemanite50331colemanite50331colemanite50331colemanite50331colemanite50331colemanite50331colemanite50331colemanite50331colemanite50331colemanite50331colemanite50331colemanite50331colemanite50331colemanite50331colemanite50331colemanite50331 #27: kspar-OR1
PC2 | colemanite50331colemanite50331colemanite50331colemanite50331colemanite50331colemanite50331colemanite50331colemanite50331colemanite50331colemanite50331colemanite50331colemanite50331colemanite50331colemanite50331colemanite50331colemanite50331colemanite50331colemanite50331colemanite50331colemanite50331 #21: B; colemanite50331colemanite50331colemanite50331colemanite50331colemanite50331colemanite50331colemanite50331colemanite50331colemanite50331colemanite50331colemanite50331colemanite50331colemanite50331colemanite50331colemanite50331colemanite50331colemanite50331colemanite50331colemanite50331colemanite50331 #22: Ka; colemanite50331colemanite50331colemanite50331colemanite50331colemanite50331colemanite50331colemanite50331colemanite50331colemanite50331colemanite50331colemanite50331colemanite50331colemanite50331colemanite50331colemanite50331colemanite50331colemanite50331colemanite50331colemanite50331colemanite50331 #23: 20; colemanite50331colemanite50331colemanite50331colemanite50331colemanite50331colemanite50331colemanite50331colemanite50331colemanite50331colemanite50331colemanite50331colemanite50331colemanite50331colemanite50331colemanite50331colemanite50331colemanite50331colemanite50331colemanite50331colemanite50331 #24: 10; colemanite50331colemanite50331colemanite50331colemanite50331colemanite50331colemanite50331colemanite50331colemanite50331colemanite50331colemanite50331colemanite50331colemanite50331colemanite50331colemanite50331colemanite50331colemanite50331colemanite50331colemanite50331colemanite50331colemanite50331 #25: 2500; colemanite50331colemanite50331colemanite50331colemanite50331colemanite50331colemanite50331colemanite50331colemanite50331colemanite50331colemanite50331colemanite50331colemanite50331colemanite50331colemanite50331colemanite50331colemanite50331colemanite50331colemanite50331colemanite50331colemanite50331 #26: -2500; colemanite50331colemanite50331colemanite50331colemanite50331colemanite50331colemanite50331colemanite50331colemanite50331colemanite50331colemanite50331colemanite50331colemanite50331colemanite50331colemanite50331colemanite50331colemanite50331colemanite50331colemanite50331colemanite50331colemanite50331 #27: boron
PET | colemanite50331colemanite50331colemanite50331colemanite50331colemanite50331colemanite50331colemanite50331colemanite50331colemanite50331colemanite50331colemanite50331colemanite50331colemanite50331colemanite50331colemanite50331colemanite50331colemanite50331colemanite50331colemanite50331colemanite50331 #21: K; colemanite50331colemanite50331colemanite50331colemanite50331colemanite50331colemanite50331colemanite50331colemanite50331colemanite50331colemanite50331colemanite50331colemanite50331colemanite50331colemanite50331colemanite50331colemanite50331colemanite50331colemanite50331colemanite50331colemanite50331 #22: Ka; colemanite50331colemanite50331colemanite50331colemanite50331colemanite50331colemanite50331colemanite50331colemanite50331colemanite50331colemanite50331colemanite50331colemanite50331colemanite50331colemanite50331colemanite50331colemanite50331colemanite50331colemanite50331colemanite50331colemanite50331 #23: 20; colemanite50331colemanite50331colemanite50331colemanite50331colemanite50331colemanite50331colemanite50331colemanite50331colemanite50331colemanite50331colemanite50331colemanite50331colemanite50331colemanite50331colemanite50331colemanite50331colemanite50331colemanite50331colemanite50331colemanite50331 #24: 10; colemanite50331colemanite50331colemanite50331colemanite50331colemanite50331colemanite50331colemanite50331colemanite50331colemanite50331colemanite50331colemanite50331colemanite50331colemanite50331colemanite50331colemanite50331colemanite50331colemanite50331colemanite50331colemanite50331colemanite50331 #25: 500; colemanite50331colemanite50331colemanite50331colemanite50331colemanite50331colemanite50331colemanite50331colemanite50331colemanite50331colemanite50331colemanite50331colemanite50331colemanite50331colemanite50331colemanite50331colemanite50331colemanite50331colemanite50331colemanite50331colemanite50331 #26: -500; colemanite50331colemanite50331colemanite50331colemanite50331colemanite50331colemanite50331colemanite50331colemanite50331colemanite50331colemanite50331colemanite50331colemanite50331colemanite50331colemanite50331colemanite50331colemanite50331colemanite50331colemanite50331colemanite50331colemanite50331 #27: kspar-OR1
PET | colemanite50331colemanite50331colemanite50331colemanite50331colemanite50331colemanite50331colemanite50331colemanite50331colemanite50331colemanite50331colemanite50331colemanite50331colemanite50331colemanite50331colemanite50331colemanite50331colemanite50331colemanite50331colemanite50331colemanite50331 #21: Ca; colemanite50331colemanite50331colemanite50331colemanite50331colemanite50331colemanite50331colemanite50331colemanite50331colemanite50331colemanite50331colemanite50331colemanite50331colemanite50331colemanite50331colemanite50331colemanite50331colemanite50331colemanite50331colemanite50331colemanite50331 #22: Ka; colemanite50331colemanite50331colemanite50331colemanite50331colemanite50331colemanite50331colemanite50331colemanite50331colemanite50331colemanite50331colemanite50331colemanite50331colemanite50331colemanite50331colemanite50331colemanite50331colemanite50331colemanite50331colemanite50331colemanite50331 #23: 20; colemanite50331colemanite50331colemanite50331colemanite50331colemanite50331colemanite50331colemanite50331colemanite50331colemanite50331colemanite50331colemanite50331colemanite50331colemanite50331colemanite50331colemanite50331colemanite50331colemanite50331colemanite50331colemanite50331colemanite50331 #24: 10; colemanite50331colemanite50331colemanite50331colemanite50331colemanite50331colemanite50331colemanite50331colemanite50331colemanite50331colemanite50331colemanite50331colemanite50331colemanite50331colemanite50331colemanite50331colemanite50331colemanite50331colemanite50331colemanite50331colemanite50331 #25: 500; colemanite50331colemanite50331colemanite50331colemanite50331colemanite50331colemanite50331colemanite50331colemanite50331colemanite50331colemanite50331colemanite50331colemanite50331colemanite50331colemanite50331colemanite50331colemanite50331colemanite50331colemanite50331colemanite50331colemanite50331 #26: -500; colemanite50331colemanite50331colemanite50331colemanite50331colemanite50331colemanite50331colemanite50331colemanite50331colemanite50331colemanite50331colemanite50331colemanite50331colemanite50331colemanite50331colemanite50331colemanite50331colemanite50331colemanite50331colemanite50331colemanite50331 #27: wollast
PET | colemanite50331colemanite50331colemanite50331colemanite50331colemanite50331colemanite50331colemanite50331colemanite50331colemanite50331colemanite50331colemanite50331colemanite50331colemanite50331colemanite50331colemanite50331colemanite50331colemanite50331colemanite50331colemanite50331colemanite50331 #21: Ti; colemanite50331colemanite50331colemanite50331colemanite50331colemanite50331colemanite50331colemanite50331colemanite50331colemanite50331colemanite50331colemanite50331colemanite50331colemanite50331colemanite50331colemanite50331colemanite50331colemanite50331colemanite50331colemanite50331colemanite50331 #22: Ka; colemanite50331colemanite50331colemanite50331colemanite50331colemanite50331colemanite50331colemanite50331colemanite50331colemanite50331colemanite50331colemanite50331colemanite50331colemanite50331colemanite50331colemanite50331colemanite50331colemanite50331colemanite50331colemanite50331colemanite50331 #23: 20; colemanite50331colemanite50331colemanite50331colemanite50331colemanite50331colemanite50331colemanite50331colemanite50331colemanite50331colemanite50331colemanite50331colemanite50331colemanite50331colemanite50331colemanite50331colemanite50331colemanite50331colemanite50331colemanite50331colemanite50331 #24: 10; colemanite50331colemanite50331colemanite50331colemanite50331colemanite50331colemanite50331colemanite50331colemanite50331colemanite50331colemanite50331colemanite50331colemanite50331colemanite50331colemanite50331colemanite50331colemanite50331colemanite50331colemanite50331colemanite50331colemanite50331 #25: 500; colemanite50331colemanite50331colemanite50331colemanite50331colemanite50331colemanite50331colemanite50331colemanite50331colemanite50331colemanite50331colemanite50331colemanite50331colemanite50331colemanite50331colemanite50331colemanite50331colemanite50331colemanite50331colemanite50331colemanite50331 #26: -500; colemanite50331colemanite50331colemanite50331colemanite50331colemanite50331colemanite50331colemanite50331colemanite50331colemanite50331colemanite50331colemanite50331colemanite50331colemanite50331colemanite50331colemanite50331colemanite50331colemanite50331colemanite50331colemanite50331colemanite50331 #27: sphene
LIF | colemanite50331colemanite50331colemanite50331colemanite50331colemanite50331colemanite50331colemanite50331colemanite50331colemanite50331colemanite50331colemanite50331colemanite50331colemanite50331colemanite50331colemanite50331colemanite50331colemanite50331colemanite50331colemanite50331colemanite50331 #21: Mn; colemanite50331colemanite50331colemanite50331colemanite50331colemanite50331colemanite50331colemanite50331colemanite50331colemanite50331colemanite50331colemanite50331colemanite50331colemanite50331colemanite50331colemanite50331colemanite50331colemanite50331colemanite50331colemanite50331colemanite50331 #22: Ka; colemanite50331colemanite50331colemanite50331colemanite50331colemanite50331colemanite50331colemanite50331colemanite50331colemanite50331colemanite50331colemanite50331colemanite50331colemanite50331colemanite50331colemanite50331colemanite50331colemanite50331colemanite50331colemanite50331colemanite50331 #23: 20; colemanite50331colemanite50331colemanite50331colemanite50331colemanite50331colemanite50331colemanite50331colemanite50331colemanite50331colemanite50331colemanite50331colemanite50331colemanite50331colemanite50331colemanite50331colemanite50331colemanite50331colemanite50331colemanite50331colemanite50331 #24: 10; colemanite50331colemanite50331colemanite50331colemanite50331colemanite50331colemanite50331colemanite50331colemanite50331colemanite50331colemanite50331colemanite50331colemanite50331colemanite50331colemanite50331colemanite50331colemanite50331colemanite50331colemanite50331colemanite50331colemanite50331 #25: 500; colemanite50331colemanite50331colemanite50331colemanite50331colemanite50331colemanite50331colemanite50331colemanite50331colemanite50331colemanite50331colemanite50331colemanite50331colemanite50331colemanite50331colemanite50331colemanite50331colemanite50331colemanite50331colemanite50331colemanite50331 #26: -500; colemanite50331colemanite50331colemanite50331colemanite50331colemanite50331colemanite50331colemanite50331colemanite50331colemanite50331colemanite50331colemanite50331colemanite50331colemanite50331colemanite50331colemanite50331colemanite50331colemanite50331colemanite50331colemanite50331colemanite50331 #27: rhod-791
LIF | colemanite50331colemanite50331colemanite50331colemanite50331colemanite50331colemanite50331colemanite50331colemanite50331colemanite50331colemanite50331colemanite50331colemanite50331colemanite50331colemanite50331colemanite50331colemanite50331colemanite50331colemanite50331colemanite50331colemanite50331 #21: Fe; colemanite50331colemanite50331colemanite50331colemanite50331colemanite50331colemanite50331colemanite50331colemanite50331colemanite50331colemanite50331colemanite50331colemanite50331colemanite50331colemanite50331colemanite50331colemanite50331colemanite50331colemanite50331colemanite50331colemanite50331 #22: Ka; colemanite50331colemanite50331colemanite50331colemanite50331colemanite50331colemanite50331colemanite50331colemanite50331colemanite50331colemanite50331colemanite50331colemanite50331colemanite50331colemanite50331colemanite50331colemanite50331colemanite50331colemanite50331colemanite50331colemanite50331 #23: 20; colemanite50331colemanite50331colemanite50331colemanite50331colemanite50331colemanite50331colemanite50331colemanite50331colemanite50331colemanite50331colemanite50331colemanite50331colemanite50331colemanite50331colemanite50331colemanite50331colemanite50331colemanite50331colemanite50331colemanite50331 #24: 10; colemanite50331colemanite50331colemanite50331colemanite50331colemanite50331colemanite50331colemanite50331colemanite50331colemanite50331colemanite50331colemanite50331colemanite50331colemanite50331colemanite50331colemanite50331colemanite50331colemanite50331colemanite50331colemanite50331colemanite50331 #25: 200; colemanite50331colemanite50331colemanite50331colemanite50331colemanite50331colemanite50331colemanite50331colemanite50331colemanite50331colemanite50331colemanite50331colemanite50331colemanite50331colemanite50331colemanite50331colemanite50331colemanite50331colemanite50331colemanite50331colemanite50331 #26: -500; colemanite50331colemanite50331colemanite50331colemanite50331colemanite50331colemanite50331colemanite50331colemanite50331colemanite50331colemanite50331colemanite50331colemanite50331colemanite50331colemanite50331colemanite50331colemanite50331colemanite50331colemanite50331colemanite50331colemanite50331 #27: fayalite