## pdf_output
zircon R050286
| #1 | #2 | #3 | #4 | #5 | #6 | #7 | #8 | #9 | #10 | #11 | #12 | #13 | #14 | #15
Ox | Wt | Percents | Average | Standard | Dev | [10 empty] | average | stdev
SiO2 | 32.08 | 32.48 | 32.63 | 32.49 | 32.58 | 32.52 | 32.46 | 32.08 | 32.33 | 32.42 | 32.32 | 32.53 | 32.33 | 32.19 | 32.42 | 32.39067 | 0.1688815
ZrO2 | 66.42 | 67.69 | 66.37 | 67.07 | 66.77 | 66.85 | 66.81 | 66.27 | 67.36 | 67.4 | 67.16 | 67.08 | 67.54 | 67.21 | 67.01 | 67.00067 | 0.4239351
HfO2 | 0.69 | 0.27 | 0.46 | 0.5 | 0.27 | 0.68 | 0.38 | 0.79 | 0.56 | 0.74 | 0.48 | 0.41 | 0.6 | 0.48 | 0.32 | 0.5086667 | 0.1659977
Totals | 99.19 | 100.44 | 99.46 | 100.06 | 99.62 | 100.05 | 99.65 | 99.14 | 100.25 | 100.56 | 99.96 | 100.02 | 100.47 | 99.88 | 99.75 | 99.9 | 0.4375092
Cation | Numbers | Normalized | to | 4 | O | [10 empty] | average | stdev | in formula
Si | 0.9922087 | 0.9907999 | 1.002092 | 0.9945432 | 0.9991629 | 0.9958562 | 0.9965386 | 0.9928934 | 0.9896677 | 0.9899849 | 0.9913395 | 0.9954753 | 0.9881675 | 0.988954 | 0.9946938 | 0.9934918 | 0.003939005 | 1
Zr | 1.001699 | 1.006849 | 0.9938758 | 1.001088 | 0.9984735 | 0.9981997 | 1.000131 | 1.000127 | 1.005439 | 1.003565 | 1.004458 | 1.000943 | 1.006598 | 1.006837 | 1.002504 | 1.002052 | 0.003688703 | 1
Hf | 0.006091858 | 0.002351071 | 0.004032554 | 0.004368939 | 0.002363638 | 0.005944112 | 0.00333013 | 0.006979549 | 0.004893321 | 0.006450291 | 0.004202661 | 0.003581478 | 0.005234897 | 0.004209479 | 0.002802582 | 0.004455771 | 0.001461913 | trace
Totals | 2 | 2 | 2 | 2 | 2 | 2 | 2 | 2 | 2 | 2 | 2 | 2 | 2 | 2 | 2 | 2 | 0
|  |  | ideal |  |  | ZrSiO4
|  |  | measured |  |  | Zr1.00Si1.00O4 |  |  |  | trace amounts of Hf
Xtal | El | Line | Pk(s) | Bkg(s) | Bkg(+) | Bkg(-) | Standards
TAP | Si | Ka | 20 | 10 | 600 | -600 | diopside
PET | Zr | La | 20 | 10 | 300 | -500 | zircon-s
LIF | Hf | La | 20 | 10 | 500 | -500 | hf