## Sheet1
Electron Microprobe Data
Rruff ID: R070007 |  |  | Mineral: Abelsonite
Location: Green River Formation, Utah, USA | [9 empty] | Elements in WDS scan: Ni, Fe, Cr
weight percent
| #1 | #2 | #3 | #4 | #5 | #6 | #7 | #8 | #9 | #10 | #11 | #12 | #13 | #14 | #15 | average | stdev
Ni | 9.6 | 9.68 | 9.39 | 9.62 | 9.72 | 9.81 | 9.58 | 9.56 | 9.62 | 9.74 | 9.9 | 9.65 | 10.01 | 9.43 | 9.7 | 9.667333 | 0.1609999
Fe | 0.57 | 0.6 | 0.54 | 0.62 | 0.54 | 0.59 | 0.56 | 0.67 | 0.58 | 0.59 | 0.55 | 0.56 | 0.59 | 0.53 | 0.6 | 0.5793333 | 0.03614784
Cr | 0.15 | 0.13 | 0.16 | 0.16 | 0.15 | 0.16 | 0.15 | 0.14 | 0.17 | 0.15 | 0.15 | 0.15 | 0.17 | 0.13 | 0.14 | 0.1506667 | 0.01222799
Total | 10.32 | 10.41 | 10.09 | 10.4 | 10.41 | 10.56 | 10.29 | 10.37 | 10.37 | 10.48 | 10.6 | 10.36 | 10.77 | 10.09 | 10.44 | 10.39733 | 0.1741701
atomic weight
Ni | 58.693 | 58.693 | 58.693 | 58.693 | 58.693 | 58.693 | 58.693 | 58.693 | 58.693 | 58.693 | 58.693 | 58.693 | 58.693 | 58.693 | 58.693
Fe | 55.845 | 55.845 | 55.845 | 55.845 | 55.845 | 55.845 | 55.845 | 55.845 | 55.845 | 55.845 | 55.845 | 55.845 | 55.845 | 55.845 | 55.845
Cr | 51.996 | 51.996 | 51.996 | 51.996 | 51.996 | 51.996 | 51.996 | 51.996 | 51.996 | 51.996 | 51.996 | 51.996 | 51.996 | 51.996 | 51.996
weight percent / atomic number
Ni | 0.1635629 | 0.164926 | 0.159985 | 0.1639037 | 0.1656075 | 0.1671409 | 0.1632222 | 0.1628814 | 0.1639037 | 0.1659482 | 0.1686743 | 0.1644148 | 0.1705484 | 0.1606665 | 0.1652667
Fe | 0.01020682 | 0.01074402 | 0.009669621 | 0.01110216 | 0.009669621 | 0.01056496 | 0.01002776 | 0.01199749 | 0.01038589 | 0.01056496 | 0.009848688 | 0.01002776 | 0.01056496 | 0.009490554 | 0.01074402
Cr | 0.002884837 | 0.002500192 | 0.00307716 | 0.00307716 | 0.002884837 | 0.00307716 | 0.002884837 | 0.002692515 | 0.003269482 | 0.002884837 | 0.002884837 | 0.002884837 | 0.003269482 | 0.002500192 | 0.002692515
Sum | 0.1766546 | 0.1781702 | 0.1727318 | 0.178083 | 0.1781619 | 0.180783 | 0.1761348 | 0.1775714 | 0.1775591 | 0.179398 | 0.1814078 | 0.1773274 | 0.1843829 | 0.1726573 | 0.1787033
| Normalization to 1 cation (Ni site = 1) | [14 empty] | NCN | stdev | CNISF | charge | (+) charge
Ni | 0.9258912 | 0.9256654 | 0.9262048 | 0.920378 | 0.9295334 | 0.9245387 | 0.9266891 | 0.9172727 | 0.9230939 | 0.9250282 | 0.9298072 | 0.9271822 | 0.924969 | 0.9305517 | 0.9248109 | 0.926 | 0.003451969 | 0.92 | 2 | 1.84
Fe | 0.05777841 | 0.06030203 | 0.05598055 | 0.0623426 | 0.05427434 | 0.05843999 | 0.05693228 | 0.06756432 | 0.05849259 | 0.05889115 | 0.05429032 | 0.05654938 | 0.05729901 | 0.05496759 | 0.06012215 | 0.058 | 0.003431756 | 0.05 | 2 | 0.1
Cr | 0.01633038 | 0.01403261 | 0.01781467 | 0.01727936 | 0.01619222 | 0.01702129 | 0.01637858 | 0.01516299 | 0.01841349 | 0.01608065 | 0.0159025 | 0.01626842 | 0.01773203 | 0.01448067 | 0.01506696 | 0.016 | 0.001247092 | 0.02 | 3 | 0.06
Total | 1 | 1 | 1 | 1 | 1 | 1 | 1 | 1 | 1 | 1 | 1 | 1 | 1 | 1 | 1 | 1 |  |  |  | 2
ideal chem | [5 empty] | NiC31H32N4
measured chem | [5 empty] | (Ni0.92Fe0.05Cr0.02□0.01)Σ=1C31H32N4
Instrument: Cameca SX50
Sample Voltage: 15 kV
Acceleration Current: 20 nA
Beam Size: Spot
Date of Analysis: 2/17/2007
ACN: Average Number of Cations
NCN: Normalized Cation Numbers =ACN*
StDev: Standard Deviation
Condition #1 15.0 kV 10.0 nA
Sp3 PET
Cr Ka Shift:0 Valence:3
Time(sec):20 Bkg(sec):10.0
(+)Bkg:600 (-)Bkg:-600 Slope:0.000
Standard:chrom-s Esti 3 Sig.D.L.(ppm): 585.68
Bias(V):1862 Gain(*):120 DeadTime(us):3
Baseline:500 Window:4000 Mode:Pha Diff
SineTheta:26153 I(C/s/nA):370.171 Date:12/Feb/ 7
Sp4 LIF
Fe Ka Shift:0 Valence:2
Time(sec):20 Bkg(sec):10.0
(+)Bkg:500 (-)Bkg:-500 Slope:0.000
Standard:fayalite Esti 3 Sig.D.L.(ppm): 1279.05
Bias(V):1703 Gain(*):120 DeadTime(us):3
Baseline:500 Window:4000 Mode:Pha Diff
SineTheta:48077 I(C/s/nA):108.289 Date:09/Feb/ 7
Ni Ka Shift:0 Valence:2
Time(sec):20 Bkg(sec):10.0
(+)Bkg:500 (-)Bkg:-500 Slope:0.000
Standard:ni_2 Esti 3 Sig.D.L.(ppm): 1850.29
Bias(V):1703 Gain(*):120 DeadTime(us):3
Baseline:500 Window:4000 Mode:Pha Diff
SineTheta:41168 I(C/s/nA):201.827 Date:12/Feb/ 7
Not analyzed :O