## pdf_output
R050335 | barite50335
| barite50335 | barite50335 | barite50335 | barite50335 | barite50335 | barite50335 | barite50335 | barite50335 | barite50335 | barite50335 | barite50335 | barite50335 | barite50335 | barite50335
| #1 | #2 | #3 | #8 | #9 | #11 | #12 | #14 | #15 | #16 | #17 | #18 | #19 | #20
Ox | #1: Wt; #2: Percents; #3: Average; #8: Standard; #9: Dev
SO2 | 27.62 | 27.24 | 27.08 | 27.51 | 27.48 | 26.79 | 27.55 | 26.55 | 27.57 | 26.52 | 28.06 | 26.94 | 27.5 | 26.72 | 27.23 | 0.45
SrO | 3.75 | 3.81 | 3.74 | 3.79 | 3.53 | 3.63 | 3.78 | 3.77 | 4 | 3.5 | 3.93 | 4.36 | 4.19 | 3.62 | 3.81 | 0.23
BaO | 63.78 | 64.12 | 63.53 | 64.2 | 64.12 | 63.95 | 63.65 | 61.9 | 63.54 | 62.66 | 64.29 | 62.95 | 63.96 | 61.32 | 63.43 | 0.87
Totals | 95.15 | 95.17 | 94.35 | 95.51 | 95.13 | 94.37 | 94.99 | 92.22 | 95.12 | 92.68 | 96.28 | 94.25 | 95.66 | 91.67 | 94.47 | 1.31
Cation | Numbers | Normalized | to | 4 | O | Avg | Cation | # | Standard | Dev | Norm | Cation | # |  |  |  | NCN | CNISF*
S | 1.312 | 1.303 | 1.304 | 1.307 | 1.309 | 1.298 | 1.311 | 1.306 | 1.31 | 1.303 | 1.314 | 1.3 | 1.304 | 1.314 | 1.307 | 0.005 | 0.97175 | 1
Ba | 1.266 | 1.281 | 1.279 | 1.274 | 1.276 | 1.294 | 1.266 | 1.272 | 1.262 | 1.286 | 1.258 | 1.269 | 1.267 | 1.26 | 1.272 | 0.01 | 0.94572 | 0.95
Sr | 0.11 | 0.113 | 0.111 | 0.111 | 0.104 | 0.109 | 0.111 | 0.115 | 0.118 | 0.106 | 0.114 | 0.13 | 0.123 | 0.11 | 0.113 | 0.006 | 0.084015 | 0.05
Totals | 2.687 | 2.697 | 2.694 | 2.692 | 2.689 | 2.701 | 2.688 | 2.692 | 2.689 | 2.695 | 2.685 | 2.698 | 2.694 | 2.684 | 2.692 | 0.005 | 2.0015
BaSO4
(Ba0.95Sr0.05)Σ=1S1.00O4
Xtal | #1: El; #2: Line; #3: Pk(s); #8: Bkg(s); #9: Bkg(+); #11: Bkg(-); #12: Standards
PET | #1: S; #2: Ka; #3: 20; #8: 10; #9: 600; #11: -600; #12: barite2
PET | #1: Ca; #2: Ka; #3: 20; #8: 10; #9: 600; #11: -600; #12: diopside
PET | #1: Sr; #2: La; #3: 20; #8: 10; #9: 600; #11: -300; #12: srcarb1
PET | #1: Ba; #2: La; #3: 20; #8: 10; #9: 600; #11: -600; #12: barite2