## Sheet1
Weight%
Comment | S | Cu | Fe | Zn | Sn | Cd | Total
R120098 Kesterite | 28.99902 | 28.99007 | 2.24855 | 12.25659 | 27.10788 | 0.138802 | 99.7409
R120098 Kesterite | 28.97004 | 29.31508 | 2.193333 | 12.38721 | 27.09412 | 0.12973 | 100.0895
R120098 Kesterite | 28.87497 | 29.13905 | 2.163808 | 12.2449 | 27.14365 | 0.110729 | 99.6771
R120098 Kesterite | 28.8167 | 29.08989 | 2.247606 | 12.5321 | 27.07494 | 0.106402 | 99.86764
R120098 Kesterite | 28.84867 | 29.12193 | 2.269601 | 12.4208 | 27.07488 | 0.123107 | 99.85899
R120098 Kesterite | 29.03609 | 29.03724 | 2.156201 | 12.14811 | 27.15651 | 0.155038 | 99.68918
R120098 Kesterite | 28.87576 | 29.35408 | 2.227016 | 12.28983 | 26.99034 | 0.138028 | 99.87505
R120098 Kesterite | 28.99849 | 29.25595 | 2.202665 | 12.41597 | 27.08764 | 0.111826 | 100.0725
R120098 Kesterite | 28.6445 | 29.39445 | 2.191386 | 12.43833 | 26.97398 | 0.131617 | 99.77426
R120098 Kesterite | 29.09352 | 29.03197 | 2.15285 | 12.16417 | 27.0229 | 0.103716 | 99.56914
Average | 28.915776 | 29.172971 | 2.2053016 | 12.329801 | 27.072684 | 0.1248995 | 99.821426
Std. Dev. | 0.1307927 | 0.1458116 | 0.04149112 | 0.1275043 | 0.0605496 | 0.01669416 | 0.1673322
Structural Formula Calculation:
Element | Wt. % | At. Wt. | Mol. Frac. | Struct. Coeff.
S | 28.92 | 32.064 | 0.9019461 | 4
Cu | 29.17 | 63.54 | 0.4590809 | 2.035957
Zn | 12.33 | 65.39 | 0.1885609 | 0.8362404
Fe | 2.21 | 55.847 | 0.0395724 | 0.1754979
Sn | 27.07 | 118.71 | 0.2280347 | 1.011301 |  | cat. sum: | 3.047695
Cd | 0.12 | 112.411 | 0.001067511 | 0.004734257
Total: | 99.82
|  | No. S atoms/formula unit: |  |  | 4
|  | F = | 4.434855
Ideal Chemistry: |  |  | Cu2ZnSnS4
Measured chemistry: |  |  | Cu2.04(Zn0.84Fe0.18)1.02Sn1.01S4