## pdf_output
phosphosideritephosphosideritephosphosideritephosphosideritephosphosideritephosphosideritephosphosideritephosphosideritephosphosideritephosphosiderite
| #102 | #103 | #104 | #105 | #106 | #107 | #108 | #109 | #110 | #111 |  |  | WDS scan: P Fe < Al
Ox | Wt | Percents | Average | Standard | Dev
Fe2O3 | 40.34 | 39.97 | 40.45 | 40.1 | 39.8 | 40.64 | 40.45 | 39.92 | 39.41 | 40.6 | 40.168 | 0.3962827
P2O5 | 38.64 | 37.75 | 38.43 | 38.16 | 38 | 37.96 | 37.39 | 37.39 | 37.26 | 37.83 | 37.881 | 0.4550079
Al2O3 | 0.15 | 0.12 | 0.14 | 0.15 | 0.17 | 0.15 | 0.19 | 0.17 | 0.3 | 0.22 | 0.176 | 0.05168279
F | 0.82 | 0.52 | 0.54 | 0.72 | 0.7 | 0.51 | 0.54 | 0.89 | 0.79 | 0.87 | 0.69 | 0.1515109 | not in WDS scan; measured concentratuion of the element is lower than the detection limit for the element
SiO2 | 0.12 | 0.08 | 0.17 | 0.14 | 0.14 | 0.14 | 0.11 | 0.08 | 0.14 | 0.04 | 0.116 | 0.03893014 | not in WDS scan; measured concentratuion of the element is lower than the detection limit for the element
CuO | 0.1 | 0.04 | 0 | 0 | 0.09 | 0 | 0 | 0 | 0.1 | 0.02 | 0.035 | 0.04453463 | not in WDS scan; measured concentratuion of the element is lower than the detection limit for the element
SO3 | 0.01 | 0 | 0.04 | 0.06 | 0.02 | 0 | 0 | 0 | 0.01 | 0.02 | 0.016 | 0.0201108 | not in WDS scan; measured concentratuion of the element is lower than the detection limit for the element
As2O5 | 0 | 0.06 | 0.02 | 0 | 0 | 0 | 0.03 | 0.02 | 0 | 0.04 | 0.017 | 0.02110819 | not in WDS scan; measured concentratuion of the element is lower than the detection limit for the element
Na2O | 0 | 0 | 0.03 | 0.02 | 0 | 0 | 0.04 | 0.05 | 0 | 0 | 0.014 | 0.0195505 | not in WDS scan; measured concentratuion of the element is lower than the detection limit for the element
K2O | 0 | 0.01 | 0.02 | 0 | 0.01 | 0.02 | 0 | 0 | 0 | 0 | 0.006 | 0.00843274 | not in WDS scan; measured concentratuion of the element is lower than the detection limit for the element
CaO | 0.01 | 0 | 0 | 0 | 0.01 | 0.01 | 0 | 0.01 | 0 | 0 | 0.004 | 0.005163978 | not in WDS scan; measured concentratuion of the element is lower than the detection limit for the element
MnO | 0 | 0 | 0.04 | 0 | 0.01 | 0 | 0.01 | 0.04 | 0.04 | 0 | 0.014 | 0.01837873 | not in WDS scan; measured concentratuion of the element is lower than the detection limit for the element
MgO | 0 | 0.01 | 0 | 0 | 0 | 0.01 | 0 | 0 | 0.01 | 0 | 0.003 | 0.004830459 | not in WDS scan; measured concentratuion of the element is lower than the detection limit for the element
Cl | 0 | 0.01 | 0 | 0 | 0.01 | 0 | 0 | 0.01 | 0 | 0 | 0.003 | 0.004830459 | not in WDS scan; measured concentratuion of the element is lower than the detection limit for the element
Totals | 80.2 | 78.57 | 79.89 | 79.36 | 78.95 | 79.44 | 78.77 | 78.59 | 78.05 | 79.64 | 79.146 | 0.6718664
Cation | Numbers | Normalized | to | 4 | O
P | 1.025625 | 1.02084 | 1.02276 | 1.023205 | 1.02412 | 1.016343 | 1.011884 | 1.017034 | 1.018578 | 1.014439 | 1.019483 | 0.004540256 | 1
Fe3 | 0.9517488 | 0.9607488 | 0.956879 | 0.9557262 | 0.9534221 | 0.9671701 | 0.9730354 | 0.9651733 | 0.9576193 | 0.967722 | 0.9609245 | 0.007029805 | 0.99
Al | 0.005542761 | 0.004517575 | 0.005186984 | 0.005599236 | 0.00637822 | 0.005590992 | 0.007158337 | 0.006437424 | 0.01141711 | 0.008212884 | 0.006604152 | 0.001990634 | 0.01
Totals | 1.982917 | 1.986107 | 1.984826 | 1.98453 | 1.98392 | 1.989104 | 1.992077 | 1.988644 | 1.987615 | 1.990374 | 1.987011 | 0.003026837
Fe3+PO4·2H2O
(Fe3+0.99Al0.01)Σ=1P1.00O4·2H2O
Xtal | El | Line | Pk(s) | Bkg(s) | Bkg(+) | Bkg(-) | Standards
TAP | F | Ka | 20 | 10 | 800 | -800 | MgF2
TAP | Na | Ka | 20 | 10 | 600 | -600 | albite-Cr
TAP | Si | Ka | 20 | 10 | 600 | -600 | diopside
TAP | As | La | 20 | 10 | 600 | -600 | as
TAP | Mg | Ka | 20 | 10 | 600 | -600 | diopside
TAP | Al | Ka | 20 | 10 | 600 | -600 | anor-hk
PET | P | Ka | 20 | 10 | 500 | -500 | apatite-s
PET | S | Ka | 20 | 10 | 250 | -250 | barite2
PET | Cl | Ka | 20 | 10 | 500 | -500 | scap-s
PET | K | Ka | 20 | 10 | 600 | -600 | kspar-OR1
PET | Ca | Ka | 20 | 10 | 500 | -500 | wollast
PET | Mn | Ka | 20 | 10 | 600 | -600 | rhod-791
LIF | Fe | Ka | 20 | 10 | 500 | -500 | fayalite
LIF | Cu | Ka | 20 | 10 | 500 | -500 | chalcopy
F | 0.1404445 | 0.0907368 | 0.09273349 | 0.1245736 | 0.1217319 | 0.0881097 | 0.09429925 | 0.1562101 | 0.1393535 | 0.1505387