## pdf_output
arrojadite R070298
| #1 | #2 | #3 | #4 | #5 | #6 | #7 | #8 | #9 | #10
Ox | Wt | Percents | Average | Standard | Dev | [5 empty] | average | stdev
P2O5 | 40.43 | 40.41 | 40.13 | 40.27 | 40.72 | 40.51 | 40.71 | 40.28 | 40.17 | 40.51 | 40.414 | 0.2051666
FeO | 38.76 | 38.13 | 38.69 | 38.49 | 38.4 | 38.56 | 38.38 | 38.97 | 38.3 | 38.51 | 38.519 | 0.2417735
Na2O | 5.9 | 5.71 | 5.8 | 5.46 | 5.82 | 5.74 | 5.72 | 5.51 | 5.51 | 5.74 | 5.691 | 0.1479827
MnO | 3.21 | 3.21 | 3.47 | 3.42 | 3.24 | 3.31 | 3.37 | 3.11 | 3.37 | 3.5 | 3.321 | 0.1267938
MgO | 2.94 | 2.76 | 2.61 | 2.64 | 2.69 | 2.77 | 2.49 | 2.64 | 2.63 | 2.62 | 2.679 | 0.1213306
CaO | 2.61 | 2.61 | 2.86 | 2.55 | 2.65 | 2.57 | 2.62 | 2.53 | 2.51 | 2.57 | 2.608 | 0.09852242
Al2O3 | 2.19 | 2.25 | 2.25 | 2.15 | 2.25 | 2.16 | 2.24 | 2.07 | 2.02 | 2.19 | 2.177 | 0.07986795
K2O | 0.44 | 0.44 | 0.44 | 0.43 | 0.44 | 0.48 | 0.47 | 0.54 | 0.5 | 0.52 | 0.47 | 0.03887301
F | 0.777285 | 0.760012 | 0.880923 | 0.587282 | 0.535463 | 0.656374 | 1.019107 | 0.777285 | 0.656374 | 0.880923 | 0.7531028 | 0.1484094
TiO2 | 0.2 | 0.2 | 0.21 | 0.24 | 0.19 | 0.24 | 0.21 | 0.21 | 0.17 | 0.2 | 0.207 | 0.02110819
Totals* | 97.13 | 96.16 | 96.97 | 95.99 | 96.71 | 96.72 | 96.8 | 96.31 | 95.56 | 96.87 | 96.522 | 0.4975228
H2O** | 2.542715 | 3.519988 | 2.659077 | 3.762718 | 3.064537 | 3.003626 | 2.770893 | 3.362715 | 4.163626 | 2.759077 | 3.1608972 | 0.5290332
* = total adjusted for F2=-O
** = estimated by difference
Cation numbers normalized to 48.5 O | [10 empty] | average | stdev | in formula |  | (+) charges
P | 11.94267 | 12.01591 | 11.90514 | 12.00593 | 12.02568 | 11.9924 | 12.04744 | 12.01072 | 12.03971 | 11.995 | 11.99806 | 0.04374201 | 12 | 5 | 60
Al | 0.9005858 | 0.9313948 | 0.9292474 | 0.8923518 | 0.9250557 | 0.8901863 | 0.9228371 | 0.8592772 | 0.8428473 | 0.9027461 | 0.899653 | 0.02995668 | 0.9 | 3 | 2.7
Ti | 0.05249098 | 0.05283905 | 0.05535309 | 0.06357445 | 0.04985546 | 0.06312656 | 0.05521665 | 0.05563601 | 0.04527101 | 0.0526169 | 0.05459802 | 0.005540618 | 0.05 | 5 | 0.25
Fe3 | 0.04692323 | 0.01576613 | 0.01539949 | 0.04407374 | 0.02508885 | 0.04668711 | 0.02194623 | 0.08508678 | 0.1118817 | 0.04463701 | 0.04574902 | 0.03116403 | 0.05 | 3 | 0.15
Fe2 | 10.61822 | 10.69668 | 10.711 | 10.6973 | 10.74079 | 10.67503 | 10.80578 | 10.78006 | 10.70382 | 10.70216 | 10.71309 | 0.05272668 | 10.71 | 2 | 21.42
Mg | 1.529259 | 1.445151 | 1.363459 | 1.385972 | 1.398912 | 1.443975 | 1.297565 | 1.38618 | 1.388053 | 1.366078 | 1.400461 | 0.06163399 | 1.4 | 2 | 2.8
Mn | 0.8525168 | 0.8581699 | 0.9255402 | 0.9167285 | 0.8602949 | 0.8809923 | 0.8966519 | 0.8337585 | 0.9081224 | 0.9317652 | 0.8864541 | 0.03417855 | 0.89 | 2 | 1.78
Na | 2.024249 | 2.017779 | 1.926178 | 2.037822 | 2.009513 | 2.037108 | 2.018714 | 2.045225 | 2.047887 | 2.036899 | 2.020137 | 0.03535038 | 2.1 | 1 | 2.1
Ca | 0.9757507 | 0.982221 | 1.073822 | 0.9621776 | 0.9904867 | 0.9628923 | 0.9812863 | 0.9547746 | 0.9521134 | 0.9631014 | 0.9798626 | 0.03535038 | 0.9 | 2 | 1.8
Fe2 | 1.144915 | 0.9875636 | 1.111897 | 1.094261 | 0.9366671 | 1.054524 | 0.8919973 | 1.113576 | 1.023864 | 1.017275 | 1.037654 | 0.08219142 | 1 | 2 | 2
Na | 1.96714 | 1.870689 | 2.014473 | 1.690225 | 1.926889 | 1.85451 | 1.858004 | 1.717528 | 1.734277 | 1.855565 | 1.84893 | 0.1073344 | 1.8 | 1 | 1.8
K | 0.1958558 | 0.1971545 | 0.1967 | 0.193183 | 0.1958127 | 0.2141269 | 0.2095934 | 0.2426384 | 0.2258241 | 0.2320212 | 0.210291 | 0.01777325 | 0.2 | 1 | 0.2
Totals | 32.25058 | 32.07132 | 32.22821 | 31.9836 | 32.08505 | 32.11556 | 32.00703 | 32.08446 | 32.02367 | 32.09986 | 32.09494 | 0.08717968 | 32.04 |  | 97
F | 0.8577277 | 0.8442283 | 0.9762813 | 0.6540825 | 0.590749 | 0.7258831 | 1.12664 | 0.8658276 | 0.734915 | 0.9744232 | 0.8350757 | 0.1634075 | 0.85
Fe_tot | 11.81006 | 11.70001 | 11.8383 | 11.83563 | 11.70255 | 11.77624 | 11.71973 | 11.97872 | 11.83957 | 11.76407 | 11.79649 | 0.08433841
Na_tot | 3.99139 | 3.888468 | 3.940651 | 3.728048 | 3.936403 | 3.891618 | 3.876718 | 3.762753 | 3.782163 | 3.892464 | 3.869068 | 0.08488784
H*** | 5.922689 | 8.07077 | 6.202495 | 8.601731 | 7.053458 | 6.938192 | 6.43209 | 7.757245 | 9.479761 | 6.409751 | 7.286818 | 1.158844 |  | water may be present
*** = after normalization to 52 O
ideal |  | (KNa)Fe2+(CaNa2)Fe2+13Al(PO4)11(PO3OH)(OH)2
measured |  | (Na1.80K0.20)Σ=2Fe2+1.00(Ca0.90Na2.10)Σ=3(Fe2+10.71Mg1.40Mn0.89)Σ=13(Al0.90Ti0.05Fe3+0.05)Σ=1(P1.00O4)11(P1.00O3OH)((OH)1.15F0.85)Σ=2
(OH) by difference and charge balance
some H2O may be present?
Xtal | El | Line | Pk(s) | Bkg(s) | Bkg(+) | Bkg(-) | Standards
TAP | F | Ka | 20 | 10 | 800 | -800 | MgF2
TAP | Na | Ka | 20 | 10 | 600 | -600 | albite-Cr
TAP | Al | Ka | 20 | 10 | 600 | -600 | anor-hk
TAP | Mg | Ka | 20 | 10 | 600 | -601 | diopside
PET | Ca | Ka | 20 | 10 | 600 | -600 | wollast
PET | P | Ka | 20 | 10 | 500 | -500 | apatite-s
PET | S | Ka | 20 | 10 | 500 | -500 | barite2
PET | K | Ka | 20 | 10 | 600 | -600 | kspar-OR1
PET | Ti | Ka | 20 | 10 | 600 | -600 | rutile1
LIF | Mn | Ka | 20 | 10 | 500 | -500 | rhod-791
LIF | Fe | Ka | 20 | 10 | 500 | -500 | fayalite