## pdf_output
eakerite
R060319
Analysis | #1 | #2 | #3 | #4 | #5 | #7 | #8 | #10 | Average | StDev
SiO2 | 44.7 | 44.93 | 45.09 | 44.16 | 44.81 | 44.97 | 44.95 | 45.14 | 44.8438 | 0.30993
Al2O3 | 12.7 | 12.66 | 12.68 | 12.77 | 12.72 | 12.84 | 12.95 | 12.92 | 12.78 | 0.11123
CaO | 13.71 | 13.62 | 13.67 | 13.56 | 13.85 | 13.6 | 13.78 | 13.78 | 13.6962 | 0.10155
SnO2 | 18.9 | 18.36 | 18.33 | 18.97 | 18.76 | 18.39 | 18.72 | 18.74 | 18.6462 | 0.25185
Totals | 90 | 89.56 | 89.76 | 89.46 | 90.15 | 89.8 | 90.4 | 90.57 | 89.9625 | 0.3926
H2O | 10 | 10.44 | 10.24 | 10.54 | 9.85 | 10.2 | 9.6 | 9.43 | 10.0375 | 0.3926
Cation numbers normalized to 19 Oxygens | [8 empty] | ACN | StDev | NCN | CNISF*
Si | 5.998 | 6.034 | 6.039 | 5.97 | 5.999 | 6.022 | 5.994 | 6.005 | 6.0076 | 0.022872 | 6.0131 | 6
Al | 2.008 | 2.004 | 2.001 | 2.034 | 2.007 | 2.026 | 2.035 | 2.025 | 2.0175 | 0.013949 | 2.0193 | 2
Ca | 1.971 | 1.96 | 1.962 | 1.964 | 1.987 | 1.951 | 1.968 | 1.964 | 1.9659 | 0.010385 | 1.9677 | 2
Sn | 1.011 | 0.983 | 0.979 | 1.023 | 1.001 | 0.982 | 0.995 | 0.994 | 0.996 | 0.015297 | 0.99691 | 6
Totals | 10.987 | 10.981 | 10.981 | 10.99 | 10.995 | 10.981 | 10.992 | 10.988 | 10.9869 | 0.0054363 | 10.9969
Ideal chemistry: | #3: Ca2Sn4+Al2Si6O18(OH)2·2H2O
Calculated chemistry: | #3: Ca2.00Sn4+1.00Al2.00Si6.00O18(OH)2·2H2O