## pdf_output
sapphyrine60556sapphyrine60556sapphyrine60556sapphyrine60556sapphyrine60556sapphyrine60556sapphyrine60556sapphyrine60556sapphyrine60556sapphyrine60556sapphyrine60556sapphyrine60556sapphyrine60556sapphyrine60556sapphyrine60556
| #1 | #2 | #4 | #5 | #6 | #7 | #9 | #10 | #11 | #12 | #13 | #14 | #15
Ox | Wt | Percents | Standard | Dev
MgO | 21.05 | 21.02 | 21.09 | 21.16 | 21.15 | 21.17 | 21.22 | 21.22 | 21.1 | 21.18 | 21.33 | 21.2 | 21.15 | 21.15692 | 0.08086868
Al2O3 | 63.89 | 63.76 | 64.04 | 64.07 | 63.7 | 63.87 | 63.7 | 63.85 | 63.82 | 63.83 | 63.76 | 63.86 | 63.8 | 63.84231 | 0.1121126
SiO2 | 14.98 | 15.02 | 14.96 | 14.96 | 15.07 | 15.04 | 14.92 | 14.89 | 14.94 | 15.09 | 15.09 | 15.14 | 15.05 | 15.01154 | 0.07592169
FeO | 1.73 | 1.83 | 1.63 | 1.85 | 1.76 | 1.73 | 1.71 | 1.65 | 1.74 | 1.67 | 1.66 | 1.82 | 1.76 | 1.733846 | 0.07041999
Totals | 101.65 | 101.63 | 101.72 | 102.04 | 101.68 | 101.81 | 101.55 | 101.61 | 101.6 | 101.77 | 101.84 | 102.02 | 101.76 | 101.7446 | 0.1530586
Cation | Numbers | Normalized | 20 | O | Avg | Cation | Standard | Dev | Norm | Cation | #
Si | 1.704 | 1.711 | 1.7 | 1.697 | 1.714 | 1.708 | 1.7 | 1.694 | 1.701 | 1.714 | 1.714 | 1.717 | 1.711 | 1.706538 | 0.007578647
IVAl | 4.296 | 4.289 | 4.3 | 4.303 | 4.286 | 4.292 | 4.3 | 4.306 | 4.299 | 4.286 | 4.286 | 4.283 | 4.289 | 4.292733 | 0.008778762
Al | 4.271 | 4.266 | 4.278 | 4.263 | 4.256 | 4.261 | 4.252 | 4.258 | 4.265 | 4.26 | 4.247 | 4.253 | 4.259 | 4.260067 | 0.00787824
Mg | 3.57 | 3.567 | 3.573 | 3.578 | 3.588 | 3.585 | 3.604 | 3.6 | 3.582 | 3.587 | 3.611 | 3.584 | 3.585 | 3.585692 | 0.0129768
Fe | 0.164 | 0.174 | 0.155 | 0.175 | 0.168 | 0.164 | 0.163 | 0.157 | 0.166 | 0.159 | 0.157 | 0.173 | 0.168 | 0.1648462 | 0.00666891
Totals | 14.011 | 14.011 | 14.01 | 14.02 | 14.014 | 14.015 | 14.023 | 14.022 | 14.016 | 14.012 | 14.019 | 14.014 | 14.014 | 14.01546 | 0.004293704
Ideal Formula:(Al,Mg)8(Al,Si)6O20
(Al4.26Mg3.59Fe2+0.16)(Al4.29Si1.71)O20
Xtal | El | Line | Pk(s) | Bkg(s) | Bkg(+) | Bkg(-) | Standards
TAP | Si | Ka | 20 | 10 | 600 | -600 | diopside
TAP | Mg | Ka | 20 | 10 | 600 | -600 | diopside
TAP | Al | Ka | 20 | 10 | 600 | -600 | anor-hk
PET | Ca | Ka | 20 | 10 | 600 | -600 | diopside
PET | Mn | Ka | 20 | 10 | 600 | -600 | rhod-791
LIF | Fe | Ka | 20 | 10 | 500 | -350 | fayalite