## pdf_output
triplite R070559
light phase
| #57 | #58 | #59 | #60 | #61 | #62
Ox | Wt | Percents | Average | Standard | Dev |  |  | average | stdev
P2O5 | 34.43 | 34.37 | 33.92 | 34.25 | 34.52 | 33.85 |  | 34.2233 | 0.27725
FeO | 23.84 | 23.33 | 23.39 | 23.28 | 22.29 | 23.25 |  | 23.23 | 0.50876
MgO | 17.62 | 17.49 | 17.73 | 18.22 | 17.84 | 18.24 |  | 17.8567 | 0.31168
MnO | 16.93 | 16.93 | 16.94 | 17.35 | 17.81 | 17.12 |  | 17.18 | 0.34986
CaO | 0.61 | 0.59 | 0.52 | 0.5 | 0.47 | 0.5 |  | 0.53167 | 0.055648
Al2O3 | 0.33 | 0.33 | 0.33 | 0.25 | 0.3 | 0.25 |  | 0.29833 | 0.0392
F | 8.792 | 8.9992 | 8.7574 | 9.1547 | 8.3947 | 8.4292 |  | 8.7545 | 0.30224
As2O5 | 0 | 0.32 | 0.11 | 0 | 0.54 | 0.27 |  | 0.20667 | 0.21106 | not present in the wds scan; not in totals
TiO2 | 0.13 | 0.15 | 0.11 | 0.07 | 0.08 | 0.06 |  | 0.1 | 0.035777 | not present in the wds scan; not in totals
Na2O | 0.15 | 0.04 | 0.07 | 0.01 | 0.02 | 0.11 |  | 0.066667 | 0.05465 | not present in the wds scan; not in totals
SiO2 | 0.03 | 0 | 0 | 0.13 | 0 | 0 |  | 0.026667 | 0.052026 | not present in the wds scan; not in totals
Cl | 0.03 | 0 | 0.01 | 0.02 | 0 | 0.03 |  | 0.015 | 0.013784 | not present in the wds scan; not in totals
K2O | 0.02 | 0.01 | 0.01 | 0 | 0.03 | 0 |  | 0.011667 | 0.01169 | not present in the wds scan; not in totals
SO3 | 0 | 0 | 0.01 | 0.01 | 0 | 0.02 |  | 0.0066667 | 0.008165 | not present in the wds scan; not in totals
Cr2O3 | 0.02 | 0 | 0 | 0 | 0.01 | 0 |  | 0.005 | 0.0083666 | not present in the wds scan; not in totals
Totals* | 98.85 | 98.25 | 97.9 | 99.15 | 98.09 | 98.09 |  | 98.3883 | 0.49576
* = totals adjusted for F2=-O
Cation | Numbers | Normalized | to | 4.5 | O |  |  | average | stdev | in formula |  | (+) charges
P | 0.97412 | 0.978 | 0.96962 | 0.96801 | 0.97838 | 0.96412 |  | 0.97204 | 0.0057428 | 1 | 5 | 5
Mg | 0.87784 | 0.87637 | 0.89247 | 0.90678 | 0.89036 | 0.91481 |  | 0.89311 | 0.015357 | 0.88 | 2 | 1.76
Fe | 0.66629 | 0.65578 | 0.66048 | 0.64996 | 0.62406 | 0.65415 |  | 0.65179 | 0.014694 | 0.63 | 2 | 1.26
Mn | 0.47923 | 0.48198 | 0.48448 | 0.4906 | 0.50502 | 0.48785 |  | 0.48819 | 0.0091858 | 0.47 | 2 | 0.94
Ca | 0.021843 | 0.021248 | 0.018813 | 0.017885 | 0.016859 | 0.018024 |  | 0.019112 | 0.0019937 | 0.02 | 2 | 0.04
Al | 0.012998 | 0.013072 | 0.013132 | 0.0098365 | 0.011837 | 0.0099128 |  | 0.011798 | 0.0015651 | trace | 3
Totals | 3.0323 | 3.0265 | 3.039 | 3.0431 | 3.0265 | 3.0489 |  | 3.036 | 0.0091546 |  |  | 9
Anions
F | 0.92925 | 0.95662 | 0.93518 | 0.96657 | 0.88881 | 0.89687 |  | 0.92888 | 0.031176 | 0.93
OH | 0.070752 | 0.043383 | 0.064821 | 0.03343 | 0.11119 | 0.10313 |  | 0.071117 | 0.031176 | 0.07
|  | ideal |  |  | Mn2+2(PO4)F
| #58: measured; #61: (Mg0.88Fe2+0.63Mn2+0.47Ca0.02)Σ=2(P1.00O4)(F0.93(OH)0.07)Σ=1 | [6 empty] | OH by charge balance
dark phase | bar: #57
| #63 | #64 | #65
Ox | #61: average; #62: stdev
P2O5 | 36.86 | 36.76 | 37.78 |  | 37.1333 | 0.56226
CaO | 30.62 | 30.61 | 30.46 |  | 30.5633 | 0.089629
MgO | 22.92 | 23.13 | 23.17 |  | 23.0733 | 0.13429
FeO | 0.64 | 0.58 | 0.51 |  | 0.57667 | 0.065064
MnO | 0.24 | 0.29 | 0.28 |  | 0.27 | 0.026458
F | 8.7401 | 10.4847 | 8.2738 |  | 9.1662 | 1.1654
Al2O3 | 0.54 | 0.93 | 0.09 |  | 0.52 | 0.42036
As2O5 | 0 | 0 | 0.51 |  | 0.17 | 0.29445
Na2O | 0.1 | 0.11 | 0.17 |  | 0.12667 | 0.037859
SO3 | 0.07 | 0.05 | 0.25 |  | 0.12333 | 0.11015
SiO2 | 0 | 0 | 0.13 |  | 0.043333 | 0.075056
TiO2 | 0 | 0.08 | 0.06 |  | 0.046667 | 0.041633
Cl | 0.01 | 0.02 | 0.02 |  | 0.016667 | 0.0057735
K2O | 0.03 | 0.02 | 0.01 |  | 0.02 | 0.01
Cr2O3 | 0 | 0 | 0.01 |  | 0.0033333 | 0.0057735
Totals | 97.08 | 98.65 | 98.25 |  | 97.9933 | 0.81586
Cation | Numbers | Normalized | to |  | average | stdev | in formula
P | 0.9636 | 0.96044 | 0.9738 |  | 0.96595 | 0.0069794 | 1
Mg | 1.0551 | 1.0642 | 1.0516 |  | 1.057 | 0.0064646 | 0.99
Fe | 0.016527 | 0.014969 | 0.012986 |  | 0.014827 | 0.0017752 | 0.01
Ca | 1.0131 | 1.0122 | 0.99366 |  | 1.0063 | 0.010967 | 0.99
Mn | 0.0062772 | 0.0075807 | 0.0072207 |  | 0.0070262 | 0.00067313 | 0.01
Totals | 4.313 | 4.589 | 4.203 |  | 4.3683 | 0.19886
F | 0.85356 | 1.0233 | 0.79668 |  | 0.89119 | 0.11793
| ideal |  | CaMgPO4(OH)
| measured |  | (Ca0.99Mn0.01)Σ=1(Mg0.99Fe0.01)Σ=1P1.00O4(OH)
Xtal | El | Line | Pk(s) | Bkg(s) | Bkg(+) | Bkg(-) | Standards
TAP | Na | Ka | 20 | 10 | 600 | -600 | albite-Cr
TAP | Al | Ka | 20 | 10 | 600 | -600 | anor-hk
TAP | Si | Ka | 20 | 10 | 600 | -600 | diopside
TAP | F | Ka | 20 | 10 | 0 | -700 | MgF2
TAP | Mg | Ka | 20 | 10 | 600 | -600 | diopside
PET | P | Ka | 20 | 10 | 500 | -500 | apatite
PET | S | Ka | 20 | 10 | 600 | -600 | barite2
PET | Cl | Ka | 20 | 10 | 250 | -250 | scap-s
PET | K | Ka | 20 | 10 | 600 | -600 | kspar-OR1
PET | Ca | Ka | 20 | 10 | 600 | -600 | diopside
PET | Ti | Ka | 20 | 10 | 600 | -600 | rutile1
PET | Cr | Ka | 20 | 10 | 600 | -600 | chrom-s
PET | Mn | Ka | 20 | 10 | 600 | -600 | rhod-791
LIF | Fe | Ka | 20 | 10 | 500 | -500 | fayalite
LIF | As | Ka | 20 | 10 | 500 | -500 | as