## pdf_output
| rhodonite60196 | rhodonite60196 | rhodonite60196 | rhodonite60196 | rhodonite60196 | rhodonite60196 | rhodonite60196 | rhodonite60196 | rhodonite60196 | rhodonite60196 | rhodonite60196 | rhodonite60196 | rhodonite60196 | rhodonite60196 | rhodonite60196
| #91 | #93 | #94 | #95 | #96 | #98 | #99 | #100 | #101 | #104 |  |  |  | Si Mg Mn Ca Fe
Ox | Wt | Average | Standard | Dev
MgO | 1.58 | 1.66 | 1.6 | 1.62 | 1.62 | 1.64 | 1.62 | 1.65 | 1.62 | 1.6 |  | 1.621 | 0.02424413
Al2O3 | 0.01 | 0.01 | 0.01 | 0.02 | 0 | 0 | 0.01 | 0 | 0 | 0.01 |  | 0.007 | 0.006749486
SiO2 | 45.66 | 45.77 | 45.65 | 45.55 | 45.63 | 45.64 | 45.88 | 45.82 | 45.73 | 45.76 |  | 45.709 | 0.1002719
CaO | 4.36 | 4.28 | 4.36 | 4.29 | 4.4 | 4.22 | 4.35 | 4.19 | 4.33 | 4.33 |  | 4.311 | 0.06607235
MnO | 44.64 | 44.71 | 44.78 | 44.41 | 44.55 | 44.8 | 44.59 | 44.68 | 44.75 | 44.69 |  | 44.66 | 0.1182277
FeO | 3.51 | 3.51 | 3.43 | 3.45 | 3.52 | 3.47 | 3.45 | 3.38 | 3.57 | 3.6 |  | 3.489 | 0.0662403
Totals | 99.76 | 99.94 | 99.83 | 99.34 | 99.72 | 99.77 | 99.9 | 99.72 | 100 | 99.99 |  | 99.797 | 0.1924722
Cation | Numbers | to | 3 | O | Avg | # | Standard | Dev | Norm
Si | 0.985 | 0.985 | 0.984 | 0.986 | 0.984 | 0.984 | 0.987 | 0.987 | 0.984 | 0.985 |  | 0.9851 | 0.001197219
Mn | 0.815 | 0.815 | 0.818 | 0.814 | 0.814 | 0.818 | 0.812 | 0.815 | 0.816 | 0.815 |  | 0.8152 | 0.001813529
Fe | 0.063 | 0.063 | 0.062 | 0.063 | 0.063 | 0.063 | 0.062 | 0.061 | 0.064 | 0.065 |  | 0.0629 | 0.001100505
Mg | 0.051 | 0.053 | 0.051 | 0.052 | 0.052 | 0.053 | 0.052 | 0.053 | 0.052 | 0.051 |  | 0.052 | 0.0008164966
Ca | 0.101 | 0.099 | 0.101 | 0.1 | 0.102 | 0.098 | 0.1 | 0.097 | 0.1 | 0.1 |  | 0.0998 | 0.00147573
Totals | 2.015 | 2.015 | 2.016 | 2.015 | 2.015 | 2.016 | 2.013 | 2.013 | 2.016 | 2.016 |  | 2.015 | 0.001154701
Ideal Formula:(Mn,Fe,Mg,Ca)SiO3
(Mn0.82Fe0.06Mg0.05Ca0.10)Si0.99O3
Xtal | El | Line | Pk(s) | Bkg(s) | Bkg(+) | Bkg(-) | Standards
TAP | Si | Ka | 20 | 10 | 600 | -600 | diopside
TAP | Mg | Ka | 20 | 10 | 600 | -600 | diopside
TAP | Al | Ka | 20 | 10 | 600 | -600 | anor-hk
PET | Ca | Ka | 20 | 10 | 600 | -600 | diopside
PET | Mn | Ka | 20 | 10 | 600 | -600 | rhod-791
LIF | Fe | Ka | 20 | 10 | 500 | -350 | fayalite