## pdf_output
laumontite60114laumontite60114laumontite60114laumontite60114laumontite60114laumontite60114laumontite60114laumontite60114laumontite60114laumontite60114laumontite60114laumontite60114laumontite60114laumontite60114laumontite60114
| #31 | #32 | #33 | #34 | #35 | #36 | #37 | #38 | #39 | #40 | #41 | #42 | #43 | #44 | #45
Ox | Wt | Percents | Average | Standard | Dev | [12 empty] | WDS | Si Al Ca
Na2O | 0.11 | 0.17 | 0.03 | 0.09 | 0.04 | 0.08 | 0.08 | 0.09 | 0.09 | 0.11 | 0.12 | 0.16 | 0.03 | 0.08 | 0.05 | 0.08866667 | 0.04189556
MgO | 0 | 0 | 0 | 0 | 0 | 0 | 0 | 0 | 0 | 0 | 0 | 0 | 0 | 0 | 0 | 0 | 0
Al2O3 | 22.23 | 22.45 | 22.02 | 22.41 | 22.13 | 22.63 | 22.31 | 22.49 | 22.14 | 22.52 | 22.38 | 22.39 | 22.2 | 22.32 | 22.25 | 22.32467 | 0.1656531
SiO2 | 52.66 | 54.49 | 53.9 | 53.64 | 53.08 | 53.85 | 53.83 | 54.39 | 54.02 | 54.42 | 52.7 | 52.19 | 53.46 | 51.03 | 52.16 | 53.32133 | 0.9984765
CaO | 11.62 | 11.7 | 11.58 | 11.83 | 11.63 | 11.8 | 11.57 | 11.63 | 11.67 | 11.71 | 11.68 | 11.69 | 11.67 | 11.68 | 11.84 | 11.68667 | 0.08199884
MnO | 0 | 0 | 0.01 | 0.02 | 0.02 | 0 | 0.05 | 0.02 | 0.03 | 0.01 | 0 | 0.03 | 0.02 | 0 | 0 | 0.014 | 0.01502379
FeO | 0 | 0.03 | 0 | 0 | 0.02 | 0 | 0.02 | 0 | 0.06 | 0 | 0 | 0.03 | 0.01 | 0.04 | 0.01 | 0.01466667 | 0.0184649
Totals | 86.62 | 88.83 | 87.54 | 87.99 | 86.92 | 88.36 | 87.86 | 88.62 | 88.01 | 88.77 | 86.88 | 86.48 | 87.39 | 85.15 | 86.31 | 87.44867 | 1.050645
Cation | Numbers | Normalized | to | 12 | O | Avg | Cation | # | Standard | Dev | Norm | Cation | #
Si | 4.02 | 4.052 | 4.063 | 4.031 | 4.036 | 4.028 | 4.047 | 4.051 | 4.055 | 4.048 | 4.013 | 3.997 | 4.042 | 3.972 | 4.002 | 4.030467 | 0.02543863 | 4 |  | 4 | 16
Al | 2 | 1.967 | 1.957 | 1.985 | 1.983 | 1.995 | 1.976 | 1.974 | 1.958 | 1.975 | 2.008 | 2.021 | 1.978 | 2.048 | 2.012 | 1.989133 | 0.02504814 | 2 |  | 3 | 6
Ca | 0.95 | 0.932 | 0.936 | 0.953 | 0.947 | 0.945 | 0.932 | 0.928 | 0.939 | 0.933 | 0.953 | 0.959 | 0.945 | 0.974 | 0.974 | 0.9466667 | 0.01434606 | 1 |  | 2 | 2
Totals | 6.988 | 6.977 | 6.96 | 6.982 | 6.975 | 6.981 | 6.971 | 6.967 | 6.972 | 6.972 | 6.992 | 7.004 | 6.971 | 7.01 | 6.996 | 6.9812 | 0.01418349 |  |  |  | 24
Ca(Si4Al2)O12·4H2O
Ca1.00(Si4.00Al2.00)O12·4H2O
Xtal | El | Line | Pk(s) | Bkg(s) | Bkg(+) | Bkg(-) | Standards
TAP | Na | Ka | 10 | 0 | 600 | -600 | albite-Cr
TAP | Al | Ka | 20 | 10 | 600 | -600 | anor-hk
TAP | Si | Ka | 20 | 10 | 600 | -600 | diop_Kola
TAP | Mg | Ka | 20 | 10 | 600 | -600 | diopside
PET | Ca | Ka | 20 | 10 | 600 | -600 | diopside
LIF | Mn | Ka | 20 | 10 | 500 | -500 | rhod-791
LIF | Fe | Ka | 20 | 10 | 500 | -500 | fayalite