## Sheet1
Oxide
Point# | Comment | MgO | Al2O3 | SiO2 | CaO | Mn2O3 | Fe2O3 | SrO | Total
6 | R130787 | 1.7e-05 | 0.728784 | 40.5359 | 18.08181 | 24.96505 | 0.625414 | 1.048087 | 85.985062
47 | R130787 | 0.035304 | 0.21786 | 40.22187 | 17.94706 | 25.72589 | 0.289351 | 0.868173 | 85.305508
48 | R130787 | 0.03637 | 0.233803 | 40.06194 | 17.09157 | 25.37752 | 0.566577 | 1.823263 | 85.191043
49 | R130787 | 0.029004 | 0.153509 | 40.99282 | 17.91006 | 24.99045 | 1.098825 | 0.736882 | 85.91155
50 | R130787 | 0.029628 | 0.355977 | 40.96056 | 18.06674 | 25.4089 | 0.501965 | 0.864706 | 86.188476
51 | R130787 | 0.105324 | 0.382532 | 40.99159 | 17.96706 | 23.32816 | 2.243963 | 0.667658 | 85.686287
52 | R130787 | 0.002275 | 0.358192 | 40.53383 | 18.10696 | 25.36988 | 0.647444 | 0.55033 | 85.568911
53 | R130787 | 1.7e-05 | 0.886943 | 40.89124 | 17.95369 | 25.01524 | 0.41276 | 1.144759 | 86.304649
54 | R130787 | 0.079093 | 0.719314 | 39.13503 | 18.57857 | 26.29717 | 0.772543 | 0.726564 | 86.308284
55 | R130787 | 1.7e-05 | 1.129066 | 40.87757 | 17.66424 | 24.24458 | 0.625307 | 1.263416 | 85.804196
56 | R130787 | 1.7e-05 | 0.996704 | 40.58656 | 17.89074 | 24.92751 | 0.523616 | 1.171929 | 86.097076
57 | R130787 | 0.010566 | 0.348912 | 40.44741 | 17.84732 | 24.41237 | 1.058726 | 0.695848 | 84.821152
58 | R130787 | 0.032522 | 0.150096 | 40.0365 | 17.41321 | 24.10838 | 1.671404 | 1.690349 | 85.102461
59 | R130787 | 0.042113 | 0.14243 | 40.83673 | 18.00808 | 25.1874 | 0.949399 | 0.468725 | 85.634877
60 | R130787 | 0.015758 | 0.144634 | 40.6637 | 17.98643 | 24.87912 | 1.250836 | 0.773842 | 85.71432
Ave. |  | 0.02786833 | 0.4632504 | 40.51822 | 17.9009 | 24.94917 | 0.882542 | 0.9663021 | 85.7082568
S.D. |  | 0.03068702 | 0.337736 | 0.4990994 | 0.3318723 | 0.7161347 | 0.5236838 | 0.3944046 | 0.4498922
Ideal formula: |  | Ca2Mn3+2Si4O11(OH)4·2H2O
Emperical formula: |  | (Ca1.90Sr0.06Mg0.04)2.00(Mn3+1.88Fe3+0.07Al0.05)2.00Si4.01O11(OH)4·2H2O
The emperical formula was calculated based on 17 O atoms, with 12.12 wt.% H2O added
to bring the total close to 100%.
Column Conditions : Cond 1 : 15keV 20nA
Standard Name :
Mg, Si On ol-fo92
Al On anor-hk
Ca On diopside
Mn On rhod791
Fe On fayalite
Sr On SrTiO3
Beam Size : < 1 µm