## pdf_output
mn-tapiolite503mn-tapiolite503mn-tapiolite503mn-tapiolite503mn-tapiolite503mn-tapiolite503mn-tapiolite503mn-tapiolite503mn-tapiolite503mn-tapiolite503
| #11 | #12 | #13 | #14 | #15 | #16 | #17 | #18 | #19 | #20 |  | WdS scan |  | Ta Nb Mn Fe Ti
Ox | Wt | Percents | Average | Standard | Dev | [5 empty] | average | stdev
Ta2O5 | 81.52 | 80.65 | 81.96 | 82.39 | 81.3 | 81.66 | 81.63 | 81.78 | 81.66 | 81.24 | 81.58 | 0.44
FeO | 11.23 | 11.26 | 11.31 | 11.26 | 11.48 | 11.57 | 11.21 | 11.3 | 11.03 | 11.46 | 11.31 | 0.15
MnO | 2.38 | 2.41 | 2.45 | 2.43 | 2.37 | 2.49 | 2.42 | 2.48 | 2.45 | 2.47 | 2.43 | 0.04
Nb2O5 | 2.11 | 2.29 | 2.28 | 2.05 | 2.06 | 2.15 | 2.06 | 2.19 | 2.34 | 2.24 | 2.18 | 0.1
TiO2 | 0.46 | 0.45 | 0.52 | 0.5 | 0.43 | 0.53 | 0.48 | 0.49 | 0.51 | 0.49 | 0.49 | 0.03
Sb2O5 | 0 | 0.02 | 0.04 | 0.07 | 0.09 | 0.01 | 0.06 | 0 | 0 | 0.05 | 0.03 | 0.03
Totals* | 97.7 | 97.08 | 98.56 | 98.69 | 97.74 | 98.41 | 97.86 | 98.25 | 97.98 | 97.95 | 98.02 | 0.45
Cation | Numbers | Normalized | to | 6 | O | [5 empty] | average | stdev | in formula |  | (+) charges
Ta | 1.902 | 1.892 | 1.893 | 1.904 | 1.897 | 1.889 | 1.903 | 1.896 | 1.897 | 1.888 | 1.896 | 0.005 | 1.89 | 5 | 9.45
Nb | 0.082 | 0.089 | 0.088 | 0.079 | 0.08 | 0.083 | 0.08 | 0.085 | 0.09 | 0.086 | 0.084 | 0.004 | 0.08 | 5 | 0.4
Ti | 0.03 | 0.029 | 0.033 | 0.032 | 0.028 | 0.034 | 0.031 | 0.031 | 0.033 | 0.031 | 0.031 | 0.002 | 0.03 | 4 | 0.12
Fe2 | 0.806 | 0.812 | 0.804 | 0.8 | 0.824 | 0.823 | 0.803 | 0.806 | 0.788 | 0.819 | 0.808 | 0.011 | 0.79 | 2 | 1.58
Fe3 | [12 empty] | 0.03 | 3 | 0.09
Mn | 0.173 | 0.176 | 0.176 | 0.175 | 0.172 | 0.18 | 0.176 | 0.179 | 0.177 | 0.179 | 0.176 | 0.002 | 0.18 | 2 | 0.36
Sb | 0 | 0.001 | 0.001 | 0.002 | 0.003 | 0 | 0.002 | 0 | 0 | 0.002 | 0.001 | 0.001
Totals | 2.993 | 2.999 | 2.995 | 2.992 | 3.004 | 3.008 | 2.994 | 2.997 | 2.986 | 3.006 | 2.997 | 0.007 |  |  | 12
|  |  |  | ideal |  |  | Mn2+Ta2O6
|  |  |  | measured |  |  | (Fe2+0.79Mn2+0.18Fe3+0.03)Σ=1(Ta1.89Nb0.08Ti0.03)Σ=2O6 | [8 empty] | Fe2+ and Fe3+ splitted by charge balance
is ferrotapiolite
Xtal | El | Line | Pk(s) | Bkg(s) | Bkg(+) | Bkg(-) | Standards
PET | Mn | Ka | 20 | 10 | 600 | -600 | rhod-791
PET | Ti | Ka | 20 | 10 | 600 | -600 | rutile1
PET | Sb | La | 20 | 10 | 250 | -300 | sb_2
PET | Nb | La | 20 | 10 | 500 | -500 | nb
LIF | Fe | Ka | 20 | 10 | 500 | -500 | fayalite
LIF | Ta | La | 20 | 10 | 500 | -500 | ta
* obs: low totals; OH possible? Check on wide Raman