## pdf_output
clinosaflorite6clinosaflorite6clinosaflorite6clinosaflorite6clinosaflorite6clinosaflorite6clinosaflorite6clinosaflorite6clinosaflorite6clinosaflorite6
| #1 | #2 | #3 | #4 | #5 | #6 | #7 | #8 | #9 | #10
Ox | Wt | Percents | Average | Standard | Dev | [5 empty] | average | stdev
As | 69.8 | 67.93 | 69.45 | 67.34 | 67.45 | 67.4 | 67.04 | 66.87 | 67.48 | 67.04 | 67.78 | 1.019368
Fe | 23.52 | 22.98 | 23.53 | 21.93 | 21 | 22.27 | 21.94 | 21.86 | 23.55 | 22.15 | 22.473 | 0.875621
Co | 4.41 | 4.82 | 4.16 | 6.72 | 7.57 | 6.44 | 6.86 | 7.45 | 5.02 | 6.41 | 5.986 | 1.267177
Ni | 0.08 | 0.15 | 0.05 | 0.24 | 0.51 | 0.18 | 0.08 | 0.04 | 0.01 | 0.19 | 0.153 | 0.1459109
S | 2.05 | 2.21 | 2.24 | 2.35 | 2.18 | 2.58 | 2.63 | 2.27 | 2.24 | 2.31 | 2.306 | 0.177213
Mn | 0.02 | 0.03 | 0 | 0 | 0.02 | 0.01 | 0 | 0 | 0.01 | 0 | 0.009 | 0.01100505
Totals | 99.88 | 98.12 | 99.43 | 98.58 | 98.73 | 98.88 | 98.55 | 98.49 | 98.31 | 98.1 | 98.707 | 0.5664323
Cation | Numbers | Normalized | to | 2 | As
As | 74.921 | 74.921 | 74.921 | 74.921 | 74.921 | 74.921 | 74.921 | 74.921 | 74.921 | 74.921
Fe | 55.845 | 55.845 | 55.845 | 55.845 | 55.845 | 55.845 | 55.845 | 55.845 | 55.845 | 55.845
Co | 58.933 | 58.933 | 58.933 | 58.933 | 58.933 | 58.933 | 58.933 | 58.933 | 58.933 | 58.933
Ni | 58.693 | 58.693 | 58.693 | 58.693 | 58.693 | 58.693 | 58.693 | 58.693 | 58.693 | 58.693
S | 32.065 | 32.065 | 32.065 | 32.065 | 32.065 | 32.065 | 32.065 | 32.065 | 32.065 | 32.065
As | 0.931648 | 0.9066884 | 0.9269764 | 0.8988134 | 0.9002816 | 0.8996143 | 0.8948092 | 0.8925401 | 0.9006821 | 0.8948092
Fe | 0.4211657 | 0.4114961 | 0.4213448 | 0.3926941 | 0.3760408 | 0.3987823 | 0.3928731 | 0.3914406 | 0.4217029 | 0.3966335
Co | 0.07483074 | 0.08178779 | 0.07058863 | 0.1140278 | 0.128451 | 0.1092766 | 0.1164034 | 0.1264147 | 0.08518148 | 0.1087676
Ni | 0.001363025 | 0.002555671 | 0.0008518903 | 0.004089074 | 0.008689282 | 0.003066805 | 0.001363025 | 0.0006815123 | 0.0001703781 | 0.003237183
S | 0.06393264 | 0.0689225 | 0.0698581 | 0.07328863 | 0.0679869 | 0.08046156 | 0.0820209 | 0.0707937 | 0.0698581 | 0.07204117
Sum | 1.49294 | 1.47145 | 1.48962 | 1.482913 | 1.48145 | 1.491202 | 1.48747 | 1.481871 | 1.477595 | 1.475489
[11 empty] | average | stdev | in formula
As | 1.872107 | 1.84856 | 1.866872 | 1.81834 | 1.82311 | 1.809844 | 1.804694 | 1.806919 | 1.828679 | 1.819348 | 1.829847 | 0.0243922 | 1.85
Fe | 0.8463147 | 0.8389602 | 0.8485617 | 0.7944378 | 0.7614991 | 0.8022705 | 0.7923654 | 0.792459 | 0.8561946 | 0.8064451 | 0.8139508 | 0.03146052 | 0.8
Co | 0.1503692 | 0.1667493 | 0.142161 | 0.2306834 | 0.2601188 | 0.2198428 | 0.2347679 | 0.2559226 | 0.1729462 | 0.2211489 | 0.205471 | 0.04356305 | 0.2
Ni | 0.00273894 | 0.005210514 | 0.001715653 | 0.008272381 | 0.01759617 | 0.0061698 | 0.002749013 | 0.0013797 | 0.0003459231 | 0.006581921 | 0.005276002 | 0.005036079 | trace
S | 0.1284699 | 0.1405195 | 0.1406898 | 0.1482662 | 0.1376764 | 0.1618726 | 0.1654237 | 0.1433196 | 0.1418347 | 0.1464759 | 0.1454548 | 0.0110099 | 0.15
Sum | 3 | 3 | 3 | 3 | 3 | 3 | 3 | 3 | 3 | 3 | 3 | 0
[5 empty] | ideal |  | FeAs2
[5 empty] | measured |  | (Fe0.80Co0.20)Σ=1(As1.85S0.15)Σ=2
Xtal | El | Line | Pk(s) | Bkg(s) | Bkg(+) | Bkg(-) | Standards
LIF | Fe | Ka | 20 | 10 | 500 | -500 | fayalite
LIF | Co | Ka | 20 | 10 | 500 | -250 | co_1
LIF | Ni | Ka | 20 | 10 | 500 | -250 | ni_2
LIF | As | Ka | 20 | 10 | 500 | -500 | NiAs