## Sheet1
R070247 Luzonite Dark
Weight%
| Comment | S | Cu | Sb | As | Hg | Total
| R070247 Luz Dark | 32.23683 | 47.86871 | 4.63411 | 15.86728 | 1e-05 | 100.6185
| R070247 Luz Dark | 32.21206 | 47.93387 | 5.451421 | 15.13137 | 1e-05 | 100.7288
| R070247 Luz Dark | 32.10794 | 47.78388 | 5.247536 | 15.52556 | 0.030758 | 100.7025
| R070247 Luz Dark | 32.08008 | 47.83316 | 4.819261 | 15.66616 | 0.016768 | 100.4227
| R070247 Luz Dark | 31.99928 | 47.96218 | 4.748751 | 15.79562 | 0.00304 | 100.5089
| R070247 Luz Dark | 32.21077 | 48.00157 | 4.65313 | 15.8255 | 0.053336 | 100.7589
| R070247 Luz Dark | 31.85817 | 47.56108 | 4.988081 | 15.55618 | 0.03803 | 100.0015
| R070247 Luz Dark | 32.25449 | 47.82209 | 4.440844 | 15.79218 | 0.013988 | 100.3356
| R070247 Luz Dark | 32.3314 | 48.03909 | 4.270911 | 16.00115 | 1e-05 | 100.6426
| R070247 Luz Dark | 32.11764 | 47.86992 | 4.799116 | 15.63692 | 1e-05 | 100.4236
| Average: | 32.140866 | 47.867555 | 4.8053161 | 15.679792 | 0.015596
| Std. Dev.: | 0.1389084 | 0.1353683 | 0.3528844 | 0.2421108 | 0.01912179
Structural Formula Calculation:
| Element | Wt. % | At. Wt. | Mol. Frac. | Struct. Coeff.
| S | 32.14 | 32.064 | 1.00237 | 4
| Sb | 4.81 | 121.75 | 0.03950719 | 0.1576551
| As | 15.68 | 74.922 | 0.2092843 | 0.8351577
| Cu | 47.87 | 63.55 | 0.7532651 | 3.005936
| Hg | 0.02 | 200.59 | 9.970587e-05 | 0.0003978804
| Total: | 100.52
|  |  | No. S atoms/formula unit: |  |  | 4
|  |  | F = | 3.990541
| Ideal chemistry: |  | Cu3AsS4
| Ideal chemistry: |  | Cu3.01(As0.84Sb0.16)Σ=1.00S4
Column Conditions : Cond 1 : 20keV 20nA
Standard Name :
S , Cu On chalcopyrite
Sb On stibnite2
As On NiAs
Hg On cinnabar
Beam Size : <1 µm