## pdf_output
forsterite R040057
| #1 | #2 | #3 | #4 | #5 | #6 | #7 | #8 | #9 | #10 | #11 | #12 | #13 | #14 | #15 | #16 | #17
Ox | Wt | Average | Standard | Dev | [13 empty] | average | stdev
MgO | 44.56 | 44.63 | 44.7 | 44.62 | 44.45 | 44.96 | 44.71 | 44.77 | 44.61 | 44.91 | 44.66 | 44.78 | 44.73 | 44.15 | 44.59 | 44.74 | 44.53 | 44.65294 | 0.1827828
SiO2 | 39.72 | 39.59 | 39.54 | 39.47 | 39.58 | 39.73 | 39.52 | 39.96 | 39.73 | 39.88 | 39.58 | 39.82 | 39.73 | 39.08 | 39.59 | 40.18 | 39.67 | 39.66882 | 0.2345976
FeO | 15.19 | 15.15 | 15.37 | 15.22 | 15.32 | 15.42 | 14.94 | 15.27 | 15.25 | 15.59 | 15.04 | 15.27 | 14.93 | 15.44 | 15.56 | 15.13 | 15.39 | 15.26353 | 0.1911786
NiO | 0.26 | 0.31 | 0.3 | 0.24 | 0.27 | 0.28 | 0.34 | 0.3 | 0.25 | 0.33 | 0.3 | 0.31 | 0.34 | 0.25 | 0.18 | 0.3 | 0.32 | 0.2870588 | 0.04164804
MnO | 0.22 | 0.21 | 0.23 | 0.18 | 0.21 | 0.19 | 0.18 | 0.17 | 0.15 | 0.22 | 0.22 | 0.17 | 0.16 | 0.18 | 0.21 | 0.19 | 0.21 | 0.1941176 | 0.02399448
CaO | 0.16 | 0.14 | 0.13 | 0.14 | 0.13 | 0.14 | 0.13 | 0.13 | 0.12 | 0.14 | 0.14 | 0.13 | 0.14 | 0.14 | 0.15 | 0.13 | 0.14 | 0.1370588 | 0.009195587
K2O | 0 | 0 | 0.01 | 0 | 0 | 0 | 0.75 | 0 | 0 | 0 | 0 | 0 | 0.01 | 0 | 0 | 0.01 | 0 | 0.04588235 | 0.1814889 | not presentin the wds scan; the measuredvalues are lower than the detection limit for the element
Al2O3 | 0.02 | 0.01 | 0.03 | 0.01 | 0.02 | 0.01 | 0.02 | 0.02 | 0.03 | 0.02 | 0.04 | 0.02 | 0.03 | 0.02 | 0.03 | 0.02 | 0.04 | 0.02294118 | 0.009195587 | not presentin the wds scan; the measuredvalues are lower than the detection limit for the element
Na2O | 0.01 | 0.03 | 0.01 | 0 | 0.02 | 0.03 | 0.01 | 0.01 | 0.01 | 0 | 0.02 | 0.02 | 0 | 0.03 | 0.02 | 0.01 | 0.01 | 0.01411765 | 0.0100367 | not presentin the wds scan; the measuredvalues are lower than the detection limit for the element
Cr2O3 | 0.02 | 0 | 0.03 | 0 | 0.01 | 0 | 0 | 0.02 | 0 | 0.05 | 0.01 | 0.02 | 0 | 0 | 0 | 0.01 | 0.02 | 0.01117647 | 0.01409005 | not presentin the wds scan; the measuredvalues are lower than the detection limit for the element
TiO2 | 0 | 0 | 0.03 | 0 | 0.01 | 0.01 | 0.02 | 0.03 | 0.03 | 0.02 | 0 | 0.02 | 0.04 | 0.04 | 0 | 0.04 | 0.02 | 0.01823529 | 0.01509772 | not presentin the wds scan; the measuredvalues are lower than the detection limit for the element
Totals | 100.11 | 100.03 | 100.27 | 99.87 | 99.96 | 100.72 | 99.82 | 100.6 | 100.11 | 101.07 | 99.94 | 100.48 | 100.03 | 99.24 | 100.28 | 100.67 | 100.26 | 100.2035 | 0.4239242
Cation numbers normalized to 4 O | [17 empty] | average | stdev | in formula
Si | 0.998 | 0.996 | 0.993 | 0.995 | 0.997 | 0.993 | 0.992 | 0.999 | 0.998 | 0.994 | 0.996 | 0.997 | 0.998 | 0.993 | 0.994 | 1.002 | 0.996 | 0.9959412 | 0.002633215 | 1
Mg | 1.669 | 1.674 | 1.673 | 1.677 | 1.669 | 1.676 | 1.673 | 1.668 | 1.67 | 1.669 | 1.675 | 1.671 | 1.674 | 1.672 | 1.67 | 1.664 | 1.667 | 1.671235 | 0.003455601 | 1.67
Fe | 0.319 | 0.319 | 0.323 | 0.321 | 0.323 | 0.322 | 0.314 | 0.319 | 0.32 | 0.325 | 0.316 | 0.32 | 0.313 | 0.328 | 0.327 | 0.316 | 0.323 | 0.3204706 | 0.004229622 | 0.32
Ni | 0.005 | 0.006 | 0.006 | 0.005 | 0.006 | 0.006 | 0.007 | 0.006 | 0.005 | 0.007 | 0.006 | 0.006 | 0.007 | 0.005 | 0.004 | 0.006 | 0.007 | 0.005882353 | 0.0008574929 | 0.01
Ca | 0.004 | 0.004 | 0.004 | 0.004 | 0.004 | 0.004 | 0.004 | 0.004 | 0.003 | 0.004 | 0.004 | 0.004 | 0.004 | 0.004 | 0.004 | 0.003 | 0.004 | 0.003882353 | 0.0003321056 | trace
Mn | 0.005 | 0.004 | 0.005 | 0.004 | 0.004 | 0.004 | 0.004 | 0.004 | 0.003 | 0.005 | 0.005 | 0.004 | 0.003 | 0.004 | 0.004 | 0.004 | 0.004 | 0.004117647 | 0.000600245 | trace
Na | 0.001 | 0.001 | 0.001 | 0 | 0.001 | 0.002 | 0.001 | 0 | 0.001 | 0 | 0.001 | 0.001 | 0 | 0.001 | 0.001 | 0 | 0 | 0.0007058824 | 0.0005878675
K | 0 | 0 | 0 | 0 | 0 | 0 | 0.024 | 0 | 0 | 0 | 0 | 0 | 0 | 0 | 0 | 0 | 0 | 0.001411765 | 0.005820855
Al | 0.001 | 0 | 0.001 | 0 | 0.001 | 0 | 0 | 0.001 | 0.001 | 0 | 0.001 | 0 | 0.001 | 0.001 | 0.001 | 0 | 0.001 | 0.0005882353 | 0.0005072997
Cr | 0 | 0 | 0.001 | 0 | 0 | 0 | 0 | 0 | 0 | 0.001 | 0 | 0 | 0 | 0 | 0 | 0 | 0 | 0.0001176471 | 0.0003321056
Ti | 0 | 0 | 0.001 | 0 | 0 | 0 | 0 | 0.001 | 0 | 0 | 0 | 0 | 0.001 | 0.001 | 0 | 0.001 | 0 | 0.0002941176 | 0.0004696682
Totals | 3.002 | 3.005 | 3.006 | 3.005 | 3.003 | 3.007 | 3.019 | 3.001 | 3.002 | 3.005 | 3.004 | 3.003 | 3.001 | 3.007 | 3.006 | 2.997 | 3.003 | 3.004471 | 0.004529316
[6 empty] | ideal |  |  | Mg2SiO4
[6 empty] | measured |  |  | (Mg1.67Fe0.32Ni0.01)Σ=2Si1.00O4 | [5 empty] | trace amounts of Mn and Ca
Xtal | El | Line | Pk(s) | Bkg(s) | Bkg(+) | Bkg(-) | Standards
TAP | Na | Ka | 20 | 10 | 600 | -600 | albite-Cr
TAP | Si | Ka | 20 | 10 | 600 | -600 | new-fo90
TAP | Mg | Ka | 20 | 10 | 600 | -600 | new-fo90
TAP | Al | Ka | 20 | 10 | 600 | -600 | anor-s
PET | K | Ka | 20 | 10 | 600 | -600 | kspar-OR1
PET | Ca | Ka | 20 | 10 | 600 | -601 | wollast
PET | Mn | Ka | 20 | 10 | 600 | -600 | rhod-791
LIF | Fe | Ka | 20 | 10 | 500 | -500 | fayalite
LIF | Cr | Ka | 20 | 10 | 500 | -500 | chrom-s
LIF | Ti | Ka | 20 | 10 | 500 | -500 | rutile1
LIF | Ni | Ka | 20 | 10 | 500 | -500 | nidi